## Sheet1
| ID | Category | Type | Material name | Functional Unit | Energy | Water | GHG | DOI | name | Density | hybrid_process_proportion_energy | hybrid_process_proportion_water | hybrid_process_proportion_ghg | Service Life | Wastage
0 | AU2019_CP00101 | Concrete and plaster products | Blocks | Concrete block | kg | 2.6 | 3.7 | 0.24 | http://doi.org/10.26188/5da552ea39cdc | Concrete block | 1400 | 0.31 | 0.36 | 0.5 | -1 | 1.05
1 | AU2019_CP00102 | Concrete and plaster products | Blocks | Concrete block - 390 × 190 × 90 mm | no. | 24.3 | 34.2 | 2.2 | http://doi.org/10.26188/5da552ea39cdc | Concrete block - 390 × 190 × 90 mm | 1400 | 0.31 | 0.36 | 0.5 | -1 | 1.05
2 | AU2019_CP00103 | Concrete and plaster products | Blocks | Concrete block - 390 × 190 × 140 mm | no. | 29.6 | 41.6 | 2.7 | http://doi.org/10.26188/5da552ea39cdc | Concrete block - 390 × 190 × 140 mm | 1400 | 0.31 | 0.36 | 0.5 | -1 | 1.05
3 | AU2019_CP00104 | Concrete and plaster products | Blocks | Concrete block - 390 × 190 × 190 mm | no. | 35.2 | 49.4 | 3.2 | http://doi.org/10.26188/5da552ea39cdc | Concrete block - 390 × 190 × 190 mm | 1400 | 0.31 | 0.36 | 0.5 | -1 | 1.05
4 | AU2019_CP00201 | Concrete and plaster products | Cement | Cement mortar | kg | 3.9 | 3.7 | 0.35 | http://doi.org/10.26188/5da5528f75432 | Cement mortar | 1858 | 0.37 | 0.36 | 0.6 | -1 | 1.3
5 | AU2019_CP00301 | Concrete and plaster products | Cement | Portland cement | kg | 11.8 | 7.8 | 1.3 | http://doi.org/10.26188/5da55701cee5d | Portland cement | 1500 | 0.41 | 0.12 | 0.7 | -1 | 1.05
6 | AU2019_CP00401 | Concrete and plaster products | Concrete | Autoclaved aerated concrete (AAC) | kg | 8.5 | 8.4 | 0.71 | http://doi.org/10.26188/5da551fc254d7 | Autoclaved aerated concrete (AAC) | 550 | 0.37 | 0.2 | 0.53 | -1 | 1.05
7 | AU2019_CP00402 | Concrete and plaster products | Concrete | AAC block - 600 × 200 × 100 mm | no. | 56.4 | 55.4 | 4.7 | http://doi.org/10.26188/5da551fc254d7 | AAC block - 600 × 200 × 100 mm | 550 | 0.37 | 0.2 | 0.53 | -1 | 1.05
8 | AU2019_CP00403 | Concrete and plaster products | Concrete | AAC block - 600 × 200 × 150 mm | no. | 84.5 | 83 | 7 | http://doi.org/10.26188/5da551fc254d7 | AAC block - 600 × 200 × 150 mm | 550 | 0.37 | 0.2 | 0.53 | -1 | 1.05
9 | AU2019_CP00404 | Concrete and plaster products | Concrete | AAC block - 600 × 200 × 200 mm | no. | 113 | 111 | 9.4 | http://doi.org/10.26188/5da551fc254d7 | AAC block - 600 × 200 × 200 mm | 550 | 0.37 | 0.2 | 0.53 | -1 | 1.05
10 | AU2019_CP00501 | Concrete and plaster products | Concrete | Concrete 20 MPa | m³ | 2404 | 4154 | 328 | http://doi.org/10.26188/5da54a205d0e5 | Concrete 20 MPa | 2335 | 0.65 | 0.8 | 0.86 | -1 | 1.15
11 | AU2019_CP00502 | Concrete and plaster products | Concrete | Concrete 20 MPa - 30% fly ash | m³ | 2026 | 4011 | 251 | http://doi.org/10.26188/5da54a205d0e5 | Concrete 20 MPa - 30% fly ash | 2335 | 0.57 | 0.78 | 0.81 | -1 | 1.15
12 | AU2019_CP00503 | Concrete and plaster products | Concrete | Concrete 20 MPa - 30% GGBFS | m³ | 2186 | 4034 | 263 | http://doi.org/10.26188/5da54a205d0e5 | Concrete 20 MPa - 30% GGBFS | 2335 | 0.6 | 0.78 | 0.81 | -1 | 1.15
13 | AU2019_CP00601 | Concrete and plaster products | Concrete | Concrete 25 MPa | m³ | 2581 | 4196 | 361 | http://doi.org/10.26188/5da54a4ae57a1 | Concrete 25 MPa | 2409 | 0.65 | 0.79 | 0.86 | -1 | 1.15
14 | AU2019_CP00602 | Concrete and plaster products | Concrete | Concrete 25 MPa - 30% fly ash | m³ | 2241 | 4028 | 277 | http://doi.org/10.26188/5da54a4ae57a1 | Concrete 25 MPa - 30% fly ash | 2409 | 0.6 | 0.77 | 0.82 | -1 | 1.15
15 | AU2019_CP00603 | Concrete and plaster products | Concrete | Concrete 25 MPa - 30% GGBFS | m³ | 2441 | 4105 | 293 | http://doi.org/10.26188/5da54a4ae57a1 | Concrete 25 MPa - 30% GGBFS | 2409 | 0.63 | 0.78 | 0.83 | -1 | 1.15
16 | AU2019_CP00701 | Concrete and plaster products | Concrete | Concrete 32 MPa | m³ | 3015 | 4300 | 416 | http://doi.org/10.26188/5da550538b369 | Concrete 32 MPa | 2327 | 0.69 | 0.78 | 0.87 | -1 | 1.15
17 | AU2019_CP00702 | Concrete and plaster products | Concrete | Concrete 32 MPa - 30% fly ash | m³ | 2484 | 4066 | 314 | http://doi.org/10.26188/5da550538b369 | Concrete 32 MPa - 30% fly ash | 2327 | 0.62 | 0.77 | 0.83 | -1 | 1.15
18 | AU2019_CP00703 | Concrete and plaster products | Concrete | Concrete 32 MPa - 30% GGBFS | m³ | 2704 | 4103 | 331 | http://doi.org/10.26188/5da550538b369 | Concrete 32 MPa - 30% GGBFS | 2327 | 0.66 | 0.77 | 0.84 | -1 | 1.15
19 | AU2019_CP00801 | Concrete and plaster products | Concrete | Concrete 40 MPa | m³ | 3476 | 4355 | 497 | http://doi.org/10.26188/5da5507e33fe6 | Concrete 40 MPa | 2400 | 0.72 | 0.77 | 0.89 | -1 | 1.15
20 | AU2019_CP00802 | Concrete and plaster products | Concrete | Concrete 40 MPa - 30% fly ash | m³ | 2854 | 4075 | 373 | http://doi.org/10.26188/5da5507e33fe6 | Concrete 40 MPa - 30% fly ash | 2400 | 0.66 | 0.76 | 0.85 | -1 | 1.15
21 | AU2019_CP00803 | Concrete and plaster products | Concrete | Concrete 40 MPa - 30% GGBFS | m³ | 3106 | 4120 | 392 | http://doi.org/10.26188/5da5507e33fe6 | Concrete 40 MPa - 30% GGBFS | 2400 | 0.69 | 0.76 | 0.86 | -1 | 1.15
22 | AU2019_CP00901 | Concrete and plaster products | Concrete | Concrete 50 MPa | m³ | 3998 | 4365 | 600 | http://doi.org/10.26188/5da5514c0eea5 | Concrete 50 MPa | 2332 | 0.72 | 0.74 | 0.89 | -1 | 1.15
23 | AU2019_CP00902 | Concrete and plaster products | Concrete | Concrete 50 MPa - 30% fly ash | m³ | 3634 | 4246 | 467 | http://doi.org/10.26188/5da5514c0eea5 | Concrete 50 MPa - 30% fly ash | 2332 | 0.7 | 0.73 | 0.87 | -1 | 1.15
24 | AU2019_CP00903 | Concrete and plaster products | Concrete | Concrete 50 MPa - 30% GGBFS | m³ | 3958 | 4325 | 492 | http://doi.org/10.26188/5da5514c0eea5 | Concrete 50 MPa - 30% GGBFS | 2332 | 0.72 | 0.74 | 0.87 | -1 | 1.15
25 | AU2019_CP01001 | Concrete and plaster products | Fibre cement | Fibre cement weatherboard | kg | 26 | 31.3 | 2.2 | http://doi.org/10.26188/5da55463adae0 | Fibre cement weatherboard | 1445 | 0.43 | 0.38 | 0.57 | 30 | 1.05
26 | AU2019_CP01002 | Concrete and plaster products | Fibre cement | FC weatherboard - 150 × 16 mm - per m² wall | m² | 549 | 660 | 46.9 | http://doi.org/10.26188/5da55463adae0 | FC weatherboard - 150 × 16 mm - per m² wall | 1445 | 0.43 | 0.38 | 0.57 | 30 | 1.05
27 | AU2019_CP01003 | Concrete and plaster products | Fibre cement | FC weatherboard - 180 × 16 mm - per m² wall | m² | 549 | 660 | 46.9 | http://doi.org/10.26188/5da55463adae0 | FC weatherboard - 180 × 16 mm - per m² wall | 1445 | 0.43 | 0.38 | 0.57 | 30 | 1.05
28 | AU2019_CP01004 | Concrete and plaster products | Fibre cement | FC weatherboard - 205 × 7.5 mm - per m² wall | m² | 304 | 365 | 26 | http://doi.org/10.26188/5da55463adae0 | FC weatherboard - 205 × 7.5 mm - per m² wall | 1445 | 0.43 | 0.38 | 0.57 | 30 | 1.05
29 | AU2019_CP01005 | Concrete and plaster products | Fibre cement | FC weatherboard - 230 × 7.5 mm - per m² wall | m² | 284 | 341 | 24.2 | http://doi.org/10.26188/5da55463adae0 | FC weatherboard - 230 × 7.5 mm - per m² wall | 1445 | 0.43 | 0.38 | 0.57 | 30 | 1.05
30 | AU2019_CP01006 | Concrete and plaster products | Fibre cement | FC weatherboard - 300 × 7.5 mm - per m² wall | m² | 294 | 354 | 25.2 | http://doi.org/10.26188/5da55463adae0 | FC weatherboard - 300 × 7.5 mm - per m² wall | 1445 | 0.43 | 0.38 | 0.57 | 30 | 1.05
31 | AU2019_CP01101 | Concrete and plaster products | Fibre cement | Fibre cement sheet | kg | 18.3 | 19.8 | 1.6 | http://doi.org/10.26188/5da554545f280 | Fibre cement sheet | 1445 | 0.37 | 0.28 | 0.55 | 30 | 1.05
32 | AU2019_CP01102 | Concrete and plaster products | Fibre cement | Fibre cement sheet - 4.5 mm | m² | 119 | 129 | 10.2 | http://doi.org/10.26188/5da554545f280 | Fibre cement sheet - 4.5 mm | 1445 | 0.37 | 0.28 | 0.55 | 30 | 1.05
33 | AU2019_CP01103 | Concrete and plaster products | Fibre cement | Fibre cement sheet - 6 mm | m² | 159 | 172 | 13.5 | http://doi.org/10.26188/5da554545f280 | Fibre cement sheet - 6 mm | 1445 | 0.37 | 0.28 | 0.55 | 30 | 1.05
34 | AU2019_CP01104 | Concrete and plaster products | Fibre cement | Fibre cement sheet - 7.5 mm | m² | 198 | 214 | 16.9 | http://doi.org/10.26188/5da554545f280 | Fibre cement sheet - 7.5 mm | 1445 | 0.37 | 0.28 | 0.55 | 30 | 1.05
35 | AU2019_CP01105 | Concrete and plaster products | Fibre cement | Fibre cement sheet - 18 mm | m² | 475 | 514 | 40.6 | http://doi.org/10.26188/5da554545f280 | Fibre cement sheet - 18 mm | 1445 | 0.37 | 0.28 | 0.55 | 30 | 1.05
36 | AU2019_CP01106 | Concrete and plaster products | Fibre cement | Fibre cement sheet - 24 mm | m² | 634 | 686 | 54.2 | http://doi.org/10.26188/5da554545f280 | Fibre cement sheet - 24 mm | 1445 | 0.37 | 0.28 | 0.55 | 30 | 1.05
37 | AU2019_CP01201 | Concrete and plaster products | Plaster | Gypsum plaster | kg | 6.5 | 6.5 | 0.44 | http://doi.org/10.26188/5da554d7d6197 | Gypsum plaster | 1956 | 0.17 | 0.01 | 0.21 | 35 | 1.05
38 | AU2019_CP01301 | Concrete and plaster products | Plaster | Plasterboard - 10 mm | m² | 86.1 | 85.6 | 5.8 | http://doi.org/10.26188/5da556516b6e3 | Plasterboard - 10 mm | 570 | 0.44 | 0.27 | 0.47 | 35 | 1.05
39 | AU2019_CP01302 | Concrete and plaster products | Plaster | Plasterboard - 13 mm | m² | 95.7 | 97.9 | 6.5 | http://doi.org/10.26188/5da556516b6e3 | Plasterboard - 13 mm | 570 | 0.39 | 0.24 | 0.42 | 35 | 1.05
40 | AU2019_CP01401 | Concrete and plaster products | Tiles | Concrete roof tile | kg | 4.3 | 5.7 | 0.39 | http://doi.org/10.26188/5da552f96c488 | Concrete roof tile | 2100 | 0.36 | 0.37 | 0.54 | 40 | 1.1
41 | AU2019_GL00101 | Glass | Flat glass | Double glazing - flat glass | m² | 1336 | 1558 | 101 | http://doi.org/10.26188/5da55375f3452 | Double glazing - flat glass | 2600 | 0.27 | 0.33 | 0.33 | 25 | 1.03
42 | AU2019_GL00102 | Glass | Flat glass | Double glazing - flat glass, 4:12:4 | m² | 1336 | 1558 | 101 | http://doi.org/10.26188/5da55375f3452 | Double glazing - flat glass, 4:12:4 | 2600 | 0.27 | 0.33 | 0.33 | 25 | 1.03
43 | AU2019_GL00103 | Glass | Flat glass | Double glazing - flat glass, 6:6:6 | m² | 1441 | 1671 | 108 | http://doi.org/10.26188/5da55375f3452 | Double glazing - flat glass, 6:6:6 | 2600 | 0.25 | 0.31 | 0.3 | 25 | 1.03
44 | AU2019_GL00104 | Glass | Flat glass | Double glazing - flat glass, 6:12:6 | m² | 1441 | 1671 | 108 | http://doi.org/10.26188/5da55375f3452 | Double glazing - flat glass, 6:12:6 | 2600 | 0.25 | 0.31 | 0.3 | 25 | 1.03
45 | AU2019_GL00201 | Glass | Flat glass | Flat glass | kg | 28.5 | 32.2 | 2 | http://doi.org/10.26188/5da554738e0e0 | Flat glass | 2600 | 0.35 | 0.28 | 0.42 | 25 | 1.03
46 | AU2019_GL00202 | Glass | Flat glass | Flat glass sheet - 3 mm | m² | 222 | 251 | 15.7 | http://doi.org/10.26188/5da554738e0e0 | Flat glass sheet - 3 mm | 2600 | 0.35 | 0.28 | 0.42 | 25 | 1.03
47 | AU2019_GL00203 | Glass | Flat glass | Flat glass sheet - 4 mm | m² | 296 | 335 | 21 | http://doi.org/10.26188/5da554738e0e0 | Flat glass sheet - 4 mm | 2600 | 0.35 | 0.28 | 0.42 | 25 | 1.03
48 | AU2019_GL00204 | Glass | Flat glass | Flat glass sheet - 5 mm | m² | 370 | 418 | 26.2 | http://doi.org/10.26188/5da554738e0e0 | Flat glass sheet - 5 mm | 2600 | 0.35 | 0.28 | 0.42 | 25 | 1.03
49 | AU2019_GL00205 | Glass | Flat glass | Flat glass sheet - 6 mm | m² | 444 | 502 | 31.4 | http://doi.org/10.26188/5da554738e0e0 | Flat glass sheet - 6 mm | 2600 | 0.35 | 0.28 | 0.42 | 25 | 1.03
50 | AU2019_GL00206 | Glass | Flat glass | Flat glass sheet - 10 mm | m² | 740 | 837 | 52.4 | http://doi.org/10.26188/5da554738e0e0 | Flat glass sheet - 10 mm | 2600 | 0.35 | 0.28 | 0.42 | 25 | 1.03
51 | AU2019_GL00207 | Glass | Flat glass | Flat glass sheet - 12 mm | m² | 888 | 1004 | 62.9 | http://doi.org/10.26188/5da554738e0e0 | Flat glass sheet - 12 mm | 2600 | 0.35 | 0.28 | 0.42 | 25 | 1.03
52 | AU2019_GL00301 | Glass | Laminated glass | Laminated glass | kg | 36.4 | 59.7 | 2.8 | http://doi.org/10.26188/5da5556225c38 | Laminated glass | 2600 | 0.52 | 0.67 | 0.59 | 25 | 1.03
53 | AU2019_GL00302 | Glass | Laminated glass | Laminated glass sheet - 6.38 mm | m² | 604 | 991 | 46.8 | http://doi.org/10.26188/5da5556225c38 | Laminated glass sheet - 6.38 mm | 2600 | 0.52 | 0.67 | 0.59 | 25 | 1.03
54 | AU2019_GL00303 | Glass | Laminated glass | Laminated glass sheet - 8.38 mm | m² | 794 | 1302 | 61.4 | http://doi.org/10.26188/5da5556225c38 | Laminated glass sheet - 8.38 mm | 2600 | 0.52 | 0.67 | 0.59 | 25 | 1.03
55 | AU2019_GL00304 | Glass | Laminated glass | Laminated glass sheet - 10.38 mm | m² | 983 | 1613 | 76.1 | http://doi.org/10.26188/5da5556225c38 | Laminated glass sheet - 10.38 mm | 2600 | 0.52 | 0.67 | 0.59 | 25 | 1.03
56 | AU2019_GL00305 | Glass | Laminated glass | Laminated glass sheet - 12.38 mm | m² | 1172 | 1923 | 90.7 | http://doi.org/10.26188/5da5556225c38 | Laminated glass sheet - 12.38 mm | 2600 | 0.52 | 0.67 | 0.59 | 25 | 1.03
57 | AU2019_GL00401 | Glass | Toughened glass | Double glazing - toughened glass | m² | 1536 | 1772 | 115 | http://doi.org/10.26188/5da553f3e04ff | Double glazing - toughened glass | 2600 | 0.24 | 0.29 | 0.29 | 25 | 1.03
58 | AU2019_GL00402 | Glass | Toughened glass | Double glazing - toughened glass, 4:12:4 | m² | 1536 | 1772 | 115 | http://doi.org/10.26188/5da553f3e04ff | Double glazing - toughened glass, 4:12:4 | 2600 | 0.24 | 0.29 | 0.29 | 25 | 1.03
59 | AU2019_GL00403 | Glass | Toughened glass | Double glazing - toughened glass, 5:6:5 | m² | 1635 | 1879 | 122 | http://doi.org/10.26188/5da553f3e04ff | Double glazing - toughened glass, 5:6:5 | 2600 | 0.22 | 0.27 | 0.27 | 25 | 1.03
60 | AU2019_GL00404 | Glass | Toughened glass | Double glazing - toughened glass, 5:12:5 | m² | 1635 | 1879 | 122 | http://doi.org/10.26188/5da553f3e04ff | Double glazing - toughened glass, 5:12:5 | 2600 | 0.22 | 0.27 | 0.27 | 25 | 1.03
61 | AU2019_GL00405 | Glass | Toughened glass | Double glazing - toughened glass, 6:6:6 | m² | 1729 | 1980 | 128 | http://doi.org/10.26188/5da553f3e04ff | Double glazing - toughened glass, 6:6:6 | 2600 | 0.21 | 0.26 | 0.26 | 25 | 1.03
62 | AU2019_GL00406 | Glass | Toughened glass | Double glazing - toughened glass, 6:12:6 | m² | 1729 | 1980 | 128 | http://doi.org/10.26188/5da553f3e04ff | Double glazing - toughened glass, 6:12:6 | 2600 | 0.21 | 0.26 | 0.26 | 25 | 1.03
63 | AU2019_GL00407 | Glass | Toughened glass | Double glazing - toughened glass, 10:6:6 | m² | 2254 | 2543 | 165 | http://doi.org/10.26188/5da553f3e04ff | Double glazing - toughened glass, 10:6:6 | 2600 | 0.16 | 0.2 | 0.2 | 25 | 1.03
64 | AU2019_GL00408 | Glass | Toughened glass | Double glazing - toughened glass, 10:6:10 | m² | 2779 | 3107 | 202 | http://doi.org/10.26188/5da553f3e04ff | Double glazing - toughened glass, 10:6:10 | 2600 | 0.13 | 0.17 | 0.16 | 25 | 1.03
65 | AU2019_GL00409 | Glass | Toughened glass | Double glazing - toughened glass, 10:12:6 | m² | 2254 | 2543 | 165 | http://doi.org/10.26188/5da553f3e04ff | Double glazing - toughened glass, 10:12:6 | 2600 | 0.16 | 0.2 | 0.2 | 25 | 1.03
66 | AU2019_GL00410 | Glass | Toughened glass | Double glazing - toughened glass, 10:12:10 | m² | 2779 | 3107 | 202 | http://doi.org/10.26188/5da553f3e04ff | Double glazing - toughened glass, 10:12:10 | 2600 | 0.13 | 0.17 | 0.16 | 25 | 1.03
67 | AU2019_GL00501 | Glass | Toughened glass | Toughened glass | kg | 29.8 | 30.2 | 2.2 | http://doi.org/10.26188/5da5589913df4 | Toughened glass | 2600 | 0.43 | 0.34 | 0.53 | 40 | 1.03
68 | AU2019_GL00502 | Glass | Toughened glass | Toughened glass sheet - 3 mm | m² | 232 | 235 | 17.1 | http://doi.org/10.26188/5da5589913df4 | Toughened glass sheet - 3 mm | 2600 | 0.43 | 0.34 | 0.53 | 40 | 1.03
69 | AU2019_GL00503 | Glass | Toughened glass | Toughened glass sheet - 4 mm | m² | 310 | 314 | 22.8 | http://doi.org/10.26188/5da5589913df4 | Toughened glass sheet - 4 mm | 2600 | 0.43 | 0.34 | 0.53 | 40 | 1.03
70 | AU2019_GL00504 | Glass | Toughened glass | Toughened glass sheet - 5 mm | m² | 387 | 392 | 28.5 | http://doi.org/10.26188/5da5589913df4 | Toughened glass sheet - 5 mm | 2600 | 0.43 | 0.34 | 0.53 | 40 | 1.03
71 | AU2019_GL00505 | Glass | Toughened glass | Toughened glass sheet - 6 mm | m² | 465 | 471 | 34.2 | http://doi.org/10.26188/5da5589913df4 | Toughened glass sheet - 6 mm | 2600 | 0.43 | 0.34 | 0.53 | 40 | 1.03
72 | AU2019_GL00506 | Glass | Toughened glass | Toughened glass sheet - 10 mm | m² | 775 | 785 | 56.9 | http://doi.org/10.26188/5da5589913df4 | Toughened glass sheet - 10 mm | 2600 | 0.43 | 0.34 | 0.53 | 40 | 1.03
73 | AU2019_GL00507 | Glass | Toughened glass | Toughened glass sheet - 12 mm | m² | 929 | 942 | 68.3 | http://doi.org/10.26188/5da5589913df4 | Toughened glass sheet - 12 mm | 2600 | 0.43 | 0.34 | 0.53 | 40 | 1.03
74 | AU2019_IN00101 | Insulation | Cellulose | Cellulose insulation | kg | 12.1 | 20.5 | 0.79 | http://doi.org/10.26188/5da5528023cab | Cellulose insulation | 50 | 0.4 | 0.59 | 0.52 | 30 | 1.1
75 | AU2019_IN00102 | Insulation | Cellulose | Cellulose insulation - 80 mm (R2) | m² | 48.3 | 82.1 | 3.1 | http://doi.org/10.26188/5da5528023cab | Cellulose insulation - 80 mm (R2) | 50 | 0.4 | 0.59 | 0.52 | 30 | 1.1
76 | AU2019_IN00103 | Insulation | Cellulose | Cellulose insulation - 100 mm (R2.5) | m² | 60.3 | 103 | 3.9 | http://doi.org/10.26188/5da5528023cab | Cellulose insulation - 100 mm (R2.5) | 50 | 0.4 | 0.59 | 0.52 | 30 | 1.1
77 | AU2019_IN00201 | Insulation | Other | Aluminium foil insulation | m² | 25.7 | 33.8 | 1.9 | http://doi.org/10.26188/5da551d0640fa | Aluminium foil insulation | 321 | 0.33 | 0.36 | 0.4 | 30 | 1.1
78 | AU2019_IN00301 | Insulation | Other | Glasswool insulation | kg | 57.5 | 40.7 | 4 | http://doi.org/10.26188/5da55494afb75 | Glasswool insulation | 25 | 0.81 | 0.67 | 0.83 | 50 | 1.1
79 | AU2019_IN00302 | Insulation | Other | Glasswool insulation - 80 mm (R2) | m² | 115 | 81.4 | 8 | http://doi.org/10.26188/5da55494afb75 | Glasswool insulation - 80 mm (R2) | 25 | 0.81 | 0.67 | 0.83 | 50 | 1.1
80 | AU2019_IN00303 | Insulation | Other | Glasswool insulation - 100 mm (R2.5) | m² | 144 | 102 | 10.1 | http://doi.org/10.26188/5da55494afb75 | Glasswool insulation - 100 mm (R2.5) | 25 | 0.81 | 0.67 | 0.83 | 50 | 1.1
81 | AU2019_IN00401 | Insulation | Other | Rockwool insulation | kg | 57.1 | 62.2 | 3.8 | http://doi.org/10.26188/5da55737d3e5e | Rockwool insulation | 70 | 0.29 | 0.19 | 0.34 | 50 | 1.1
82 | AU2019_IN00402 | Insulation | Other | Rockwool insulation - 80 mm (R2) | m² | 320 | 348 | 21.1 | http://doi.org/10.26188/5da55737d3e5e | Rockwool insulation - 80 mm (R2) | 70 | 0.29 | 0.19 | 0.34 | 50 | 1.1
83 | AU2019_IN00403 | Insulation | Other | Rockwool insulation - 100 mm (R2.5) | m² | 400 | 435 | 26.4 | http://doi.org/10.26188/5da55737d3e5e | Rockwool insulation - 100 mm (R2.5) | 70 | 0.29 | 0.19 | 0.34 | 50 | 1.1
84 | AU2019_IN00501 | Insulation | Polystyrene | Polystyrene (EPS/XPS) insulation | kg | 155 | 841 | 8 | http://doi.org/10.26188/5da556cc242c5 | Polystyrene (EPS/XPS) insulation | 22.5 | 0.67 | 0.87 | 0.59 | -1 | 1.1
85 | AU2019_IN00502 | Insulation | Polystyrene | EPS/XPS insulation - 72 mm (R2) | m² | 251 | 1362 | 12.9 | http://doi.org/10.26188/5da556cc242c5 | EPS/XPS insulation - 72 mm (R2) | 22.5 | 0.67 | 0.87 | 0.59 | -1 | 1.1
86 | AU2019_IN00503 | Insulation | Polystyrene | EPS/XPS insulation - 90 mm (R2.5) | m² | 314 | 1703 | 16.2 | http://doi.org/10.26188/5da556cc242c5 | EPS/XPS insulation - 90 mm (R2.5) | 22.5 | 0.67 | 0.87 | 0.59 | -1 | 1.1
87 | AU2019_IN00601 | Insulation | Polyurethane | Polyurethane (PU) rigid foam insulation | kg | 293 | 690 | 17.5 | http://doi.org/10.26188/5da556ef90771 | Polyurethane (PU) rigid foam insulation | 30 | 0.29 | 0.49 | 0.26 | 100 | 1.1
88 | AU2019_IN00602 | Insulation | Polyurethane | PU rigid foam insulation - 44 mm (R2) | m² | 387 | 911 | 23.1 | http://doi.org/10.26188/5da556ef90771 | PU rigid foam insulation - 44 mm (R2) | 30 | 0.29 | 0.49 | 0.26 | 100 | 1.1
89 | AU2019_IN00603 | Insulation | Polyurethane | PU rigid foam insulation - 55 mm (R2.5) | m² | 484 | 1138 | 28.8 | http://doi.org/10.26188/5da556ef90771 | PU rigid foam insulation - 55 mm (R2.5) | 30 | 0.29 | 0.49 | 0.26 | 100 | 1.1
90 | AU2019_ME00101 | Metals | Aluminium | Aluminium bar | kg | 345 | 219 | 29.6 | http://doi.org/10.26188/5da5519635948 | Aluminium bar | 2712 | 0.68 | 0.36 | 0.76 | 60 | 1.05
91 | AU2019_ME00102 | Metals | Aluminium | Aluminium bar flat - 12 mm × 3mm | m | 33.7 | 21.3 | 2.9 | http://doi.org/10.26188/5da5519635948 | Aluminium bar flat - 12 mm × 3mm | 2712 | 0.68 | 0.36 | 0.76 | 60 | 1.05
92 | AU2019_ME00103 | Metals | Aluminium | Aluminium bar flat - 40 mm × 3mm | m | 112 | 71.2 | 9.6 | http://doi.org/10.26188/5da5519635948 | Aluminium bar flat - 40 mm × 3mm | 2712 | 0.68 | 0.36 | 0.76 | 60 | 1.05
93 | AU2019_ME00104 | Metals | Aluminium | Aluminium bar flat - 100 mm × 6mm | m | 562 | 356 | 48.2 | http://doi.org/10.26188/5da5519635948 | Aluminium bar flat - 100 mm × 6mm | 2712 | 0.68 | 0.36 | 0.76 | 60 | 1.05
94 | AU2019_ME00105 | Metals | Aluminium | Aluminium bar round - 16 mm dia. | m | 188 | 119 | 16.2 | http://doi.org/10.26188/5da5519635948 | Aluminium bar round - 16 mm dia. | 2712 | 0.68 | 0.36 | 0.76 | 60 | 1.05
95 | AU2019_ME00106 | Metals | Aluminium | Aluminium bar round - 50 mm dia. | m | 1838 | 1164 | 158 | http://doi.org/10.26188/5da5519635948 | Aluminium bar round - 50 mm dia. | 2712 | 0.68 | 0.36 | 0.76 | 60 | 1.05
96 | AU2019_ME00107 | Metals | Aluminium | Aluminium bar round - 150 mm dia. | m | 16542 | 10479 | 1420 | http://doi.org/10.26188/5da5519635948 | Aluminium bar round - 150 mm dia. | 2712 | 0.68 | 0.36 | 0.76 | 60 | 1.05
97 | AU2019_ME00201 | Metals | Aluminium | Aluminium composite panel | m² | 1196 | 1174 | 102 | http://doi.org/10.26188/5da551a4afce4 | Aluminium composite panel | 1900 | 0.67 | 0.67 | 0.79 | 60 | 1.05
98 | AU2019_ME00301 | Metals | Aluminium | Aluminium extruded | kg | 358 | 182 | 29.4 | http://doi.org/10.26188/5da551b3248d5 | Aluminium extruded | 2712 | 0.66 | 0.34 | 0.78 | 60 | 1.05
99 | AU2019_ME00302 | Metals | Aluminium | Aluminium angle extruded | kg | 383 | 244 | 32.7 | http://doi.org/10.26188/5da551b3248d5 | Aluminium angle extruded | 2712 | 0.66 | 0.34 | 0.74 | 60 | 1.05
100 | AU2019_ME00303 | Metals | Aluminium | Aluminium extruded powdercoated | kg | 415 | 251 | 33.6 | http://doi.org/10.26188/5da551b3248d5 | Aluminium extruded powdercoated | 2712 | 0.55 | 0.27 | 0.7 | 60 | 1.05
101 | AU2019_ME00304 | Metals | Aluminium | Aluminium round tube - 25 mm dia., 3.2 mm thick | m | 114 | 57.9 | 9.4 | http://doi.org/10.26188/5da551b3248d5 | Aluminium round tube - 25 mm dia., 3.2 mm thick | 2712 | 0.66 | 0.34 | 0.78 | 60 | 1.05
102 | AU2019_ME00305 | Metals | Aluminium | Aluminium round tube - 60 mm dia., 10 mm thick | m | 871 | 442 | 71.5 | http://doi.org/10.26188/5da551b3248d5 | Aluminium round tube - 60 mm dia., 10 mm thick | 2712 | 0.66 | 0.34 | 0.78 | 60 | 1.05
103 | AU2019_ME00306 | Metals | Aluminium | Aluminium round tube - 80 mm dia., 6 mm thick | m | 705 | 357 | 57.8 | http://doi.org/10.26188/5da551b3248d5 | Aluminium round tube - 80 mm dia., 6 mm thick | 2712 | 0.66 | 0.34 | 0.78 | 60 | 1.05
104 | AU2019_ME00307 | Metals | Aluminium | Aluminium square tube - 20 × 20 mm, 1.6 mm thick | m | 59.7 | 30.3 | 4.9 | http://doi.org/10.26188/5da551b3248d5 | Aluminium square tube - 20 × 20 mm, 1.6 mm thick | 2712 | 0.66 | 0.34 | 0.78 | 60 | 1.05
105 | AU2019_ME00308 | Metals | Aluminium | Aluminium square tube - 40 × 40 mm, 2 mm thick | m | 152 | 76.8 | 12.4 | http://doi.org/10.26188/5da551b3248d5 | Aluminium square tube - 40 × 40 mm, 2 mm thick | 2712 | 0.66 | 0.34 | 0.78 | 60 | 1.05
106 | AU2019_ME00309 | Metals | Aluminium | Aluminium square tube - 100 × 100 mm, 3 mm thick | m | 574 | 291 | 47.1 | http://doi.org/10.26188/5da551b3248d5 | Aluminium square tube - 100 × 100 mm, 3 mm thick | 2712 | 0.66 | 0.34 | 0.78 | 60 | 1.05
107 | AU2019_ME00401 | Metals | Aluminium | Aluminium sheet | kg | 295 | 160 | 26.7 | http://doi.org/10.26188/5da551dec2e47 | Aluminium sheet | 2712 | 0.74 | 0.41 | 0.81 | 60 | 1.05
108 | AU2019_ME00402 | Metals | Aluminium | Aluminium sheet - 1.6 mm | m² | 1280 | 693 | 116 | http://doi.org/10.26188/5da551dec2e47 | Aluminium sheet - 1.6 mm | 2712 | 0.74 | 0.41 | 0.81 | 60 | 1.05
109 | AU2019_ME00403 | Metals | Aluminium | Aluminium sheet - 3 mm | m² | 2400 | 1300 | 217 | http://doi.org/10.26188/5da551dec2e47 | Aluminium sheet - 3 mm | 2712 | 0.74 | 0.41 | 0.81 | 60 | 1.05
110 | AU2019_ME00404 | Metals | Aluminium | Aluminium sheet - 6 mm | m² | 4800 | 2600 | 434 | http://doi.org/10.26188/5da551dec2e47 | Aluminium sheet - 6 mm | 2712 | 0.74 | 0.41 | 0.81 | 60 | 1.05
111 | AU2019_ME00501 | Metals | Copper | Copper pipe | kg | 150 | 289 | 10.1 | http://doi.org/10.26188/5da55317e50fc | Copper pipe | 8940 | 0.28 | 0.54 | 0.31 | 30 | 1.05
112 | AU2019_ME00502 | Metals | Copper | Copper pipe - 12.7 mm outer dia., 0.91 mm thick | m | 45.1 | 87 | 3 | http://doi.org/10.26188/5da55317e50fc | Copper pipe - 12.7 mm outer dia., 0.91 mm thick | 8940 | 0.28 | 0.54 | 0.31 | 30 | 1.05
113 | AU2019_ME00503 | Metals | Copper | Copper pipe - 19.05 mm outer dia., 1.02 mm thick | m | 77.3 | 149 | 5.2 | http://doi.org/10.26188/5da55317e50fc | Copper pipe - 19.05 mm outer dia., 1.02 mm thick | 8940 | 0.28 | 0.54 | 0.31 | 30 | 1.05
114 | AU2019_ME00504 | Metals | Copper | Copper pipe - 40 mm outer dia., 1.22 mm thick | m | 199 | 384 | 13.4 | http://doi.org/10.26188/5da55317e50fc | Copper pipe - 40 mm outer dia., 1.22 mm thick | 8940 | 0.28 | 0.54 | 0.31 | 30 | 1.05
115 | AU2019_ME00601 | Metals | Copper | Copper sheet | kg | 226 | 389 | 15.1 | http://doi.org/10.26188/5da55308b9bbe | Copper sheet | 8940 | 0.19 | 0.41 | 0.22 | 30 | 1.05
116 | AU2019_ME00602 | Metals | Copper | Copper sheet - 0.9 mm | m² | 1819 | 3132 | 121 | http://doi.org/10.26188/5da55308b9bbe | Copper sheet - 0.9 mm | 8940 | 0.19 | 0.41 | 0.22 | 30 | 1.05
117 | AU2019_ME00603 | Metals | Copper | Copper sheet - 1.2 mm | m² | 2426 | 4175 | 162 | http://doi.org/10.26188/5da55308b9bbe | Copper sheet - 1.2 mm | 8940 | 0.19 | 0.41 | 0.22 | 30 | 1.05
118 | AU2019_ME00604 | Metals | Copper | Copper sheet - 2 mm | m² | 4043 | 6959 | 270 | http://doi.org/10.26188/5da55308b9bbe | Copper sheet - 2 mm | 8940 | 0.19 | 0.41 | 0.22 | 30 | 1.05
119 | AU2019_ME00605 | Metals | Copper | Copper sheet - 3 mm | m² | 6064 | 10438 | 405 | http://doi.org/10.26188/5da55308b9bbe | Copper sheet - 3 mm | 8940 | 0.19 | 0.41 | 0.22 | 30 | 1.05
120 | AU2019_ME00701 | Metals | Copper | Copper wire | kg | 671 | 897 | 41.8 | http://doi.org/10.26188/5da553272580f | Copper wire | 8940 | 0.07 | 0.18 | 0.08 | 30 | 1.03
121 | AU2019_ME00801 | Metals | Stainless steel | Stainless steel wire | kg | 226 | 253 | 13.9 | http://doi.org/10.26188/5da5580349dda | Stainless steel wire | 7740 | 0.23 | 0.3 | 0.28 | 50 | 1.03
122 | AU2019_ME00802 | Metals | Stainless steel | Bare wire - 2 mm dia. | m | 5.5 | 6.2 | 0.34 | http://doi.org/10.26188/5da5580349dda | Bare wire - 2 mm dia. | 7740 | 0.23 | 0.3 | 0.28 | 50 | 1.03
123 | AU2019_ME00803 | Metals | Stainless steel | Bare wire - 3.2 mm dia. | m | 14.1 | 15.8 | 0.87 | http://doi.org/10.26188/5da5580349dda | Bare wire - 3.2 mm dia. | 7740 | 0.23 | 0.3 | 0.28 | 50 | 1.03
124 | AU2019_ME00804 | Metals | Stainless steel | Wire Rope - 1.6 mm dia. | m | 2.4 | 2.7 | 0.15 | http://doi.org/10.26188/5da5580349dda | Wire Rope - 1.6 mm dia. | 7740 | 0.23 | 0.3 | 0.28 | 50 | 1.03
125 | AU2019_ME00805 | Metals | Stainless steel | Wire Rope - 4 mm dia. | m | 14.2 | 15.9 | 0.87 | http://doi.org/10.26188/5da5580349dda | Wire Rope - 4 mm dia. | 7740 | 0.23 | 0.3 | 0.28 | 50 | 1.03
126 | AU2019_ME00806 | Metals | Stainless steel | Wire Rope - 8 mm dia. | m | 57.8 | 64.9 | 3.6 | http://doi.org/10.26188/5da5580349dda | Wire Rope - 8 mm dia. | 7740 | 0.23 | 0.3 | 0.28 | 50 | 1.03
127 | AU2019_ME00807 | Metals | Stainless steel | Wire Rope - 12 mm dia. | m | 127 | 143 | 7.8 | http://doi.org/10.26188/5da5580349dda | Wire Rope - 12 mm dia. | 7740 | 0.23 | 0.3 | 0.28 | 50 | 1.03
128 | AU2019_ME00901 | Metals | Stainless steel | Cold rolled stainless steel | kg | 123 | 168 | 9.2 | http://doi.org/10.26188/5dd09ea396b11 | Cold rolled stainless steel | 7740 | 0.47 | 0.57 | 0.52 | 80 | 1.05
129 | AU2019_ME01001 | Metals | Stainless steel | Stainless steel extruded | kg | 155 | 138 | 11.8 | http://doi.org/10.26188/5da557cc41ed8 | Stainless steel extruded | 7740 | 0.45 | 0.3 | 0.5 | 80 | 1.05
130 | AU2019_ME01101 | Metals | Stainless steel | Stainless steel sheet | kg | 97.6 | 140 | 7.2 | http://doi.org/10.26188/5da557de9ee33 | Stainless steel sheet | 7740 | 0.59 | 0.69 | 0.66 | 40 | 1
131 | AU2019_ME01102 | Metals | Stainless steel | Stainless steel sheet products | kg | 238 | 263 | 14.7 | http://doi.org/10.26188/5da557de9ee33 | Stainless steel sheet products | 7740 | 0.24 | 0.37 | 0.29 | 40 | 1
132 | AU2019_ME01201 | Metals | Steel | Cold rolled steel | kg | 51.7 | 77.6 | 3.7 | http://doi.org/10.26188/5da552dadce9f | Cold rolled steel | 7850 | 0.51 | 0.57 | 0.57 | -1 | 1.05
133 | AU2019_ME01301 | Metals | Steel | Hot rolled galvanised structural steel | kg | 43 | 43.2 | 3.3 | http://doi.org/10.26188/5da5554017f41 | Hot rolled galvanised structural steel | 7850 | 0.68 | 0.64 | 0.74 | -1 | 1.05
134 | AU2019_ME01401 | Metals | Steel | Hot rolled structural steel | kg | 38.8 | 37.1 | 2.9 | http://doi.org/10.26188/5da55550a40e9 | Hot rolled structural steel | 7850 | 0.64 | 0.62 | 0.71 | -1 | 1.05
135 | AU2019_ME01402 | Metals | Steel | Steel reinforcement bar - 6 mm dia. | m | 8.6 | 8.2 | 0.64 | http://doi.org/10.26188/5da55550a40e9 | Steel reinforcement bar - 6 mm dia. | 7850 | 0.64 | 0.62 | 0.71 | -1 | 1.05
136 | AU2019_ME01403 | Metals | Steel | Steel reinforcement bar - 8 mm dia. | m | 15.3 | 14.6 | 1.1 | http://doi.org/10.26188/5da55550a40e9 | Steel reinforcement bar - 8 mm dia. | 7850 | 0.64 | 0.62 | 0.71 | -1 | 1.05
137 | AU2019_ME01404 | Metals | Steel | Steel reinforcement bar - 12 mm dia. | m | 34.5 | 32.9 | 2.6 | http://doi.org/10.26188/5da55550a40e9 | Steel reinforcement bar - 12 mm dia. | 7850 | 0.64 | 0.62 | 0.71 | -1 | 1.05
138 | AU2019_ME01501 | Metals | Steel | Steel hollow section extruded | kg | 54.8 | 45.2 | 4.6 | http://doi.org/10.26188/5da558259be14 | Steel hollow section extruded | 7850 | 0.8 | 0.71 | 0.83 | -1 | 1.05
139 | AU2019_ME01502 | Metals | Steel | Square tube - 20 × 20 mm, 1.6 mm thick | m | 55 | 45.4 | 4.6 | http://doi.org/10.26188/5da558259be14 | Square tube - 20 × 20 mm, 1.6 mm thick | 7850 | 0.8 | 0.71 | 0.83 | -1 | 1.05
140 | AU2019_ME01503 | Metals | Steel | Square tube - 50 × 50 mm, 2 mm thick | m | 172 | 142 | 14.5 | http://doi.org/10.26188/5da558259be14 | Square tube - 50 × 50 mm, 2 mm thick | 7850 | 0.8 | 0.71 | 0.83 | -1 | 1.05
141 | AU2019_ME01504 | Metals | Steel | Square tube - 100 × 100 mm, 4 mm thick | m | 688 | 568 | 57.8 | http://doi.org/10.26188/5da558259be14 | Square tube - 100 × 100 mm, 4 mm thick | 7850 | 0.8 | 0.71 | 0.83 | -1 | 1.05
142 | AU2019_ME01601 | Metals | Steel | Steel bar | kg | 29.5 | 44.3 | 2.1 | http://doi.org/10.26188/5da55814c051c | Steel bar | 7850 | 0.75 | 0.79 | 0.79 | -1 | 1.05
143 | AU2019_ME01701 | Metals | Steel | Steel pipe | kg | 42.9 | 78.1 | 3.5 | http://doi.org/10.26188/5da5583906307 | Steel pipe | 7850 | 0.57 | 0.74 | 0.64 | 50 | 1.05
144 | AU2019_ME01702 | Metals | Steel | Steel pipe - 21.3 mm outer dia., 2.6 mm thick | m | 51.4 | 93.7 | 4.2 | http://doi.org/10.26188/5da5583906307 | Steel pipe - 21.3 mm outer dia., 2.6 mm thick | 7850 | 0.57 | 0.74 | 0.64 | 50 | 1.05
145 | AU2019_ME01703 | Metals | Steel | Steel pipe - 42.4 mm outer dia., 2.6 mm thick | m | 110 | 199 | 9 | http://doi.org/10.26188/5da5583906307 | Steel pipe - 42.4 mm outer dia., 2.6 mm thick | 7850 | 0.57 | 0.74 | 0.64 | 50 | 1.05
146 | AU2019_ME01704 | Metals | Steel | Steel pipe - 88.9 mm outer dia., 4 mm thick | m | 359 | 654 | 29.6 | http://doi.org/10.26188/5da5583906307 | Steel pipe - 88.9 mm outer dia., 4 mm thick | 7850 | 0.57 | 0.74 | 0.64 | 50 | 1.05
147 | AU2019_ME01705 | Metals | Steel | Steel pipe - 165.1 mm outer dia., 4.9 mm thick | m | 831 | 1512 | 68.5 | http://doi.org/10.26188/5da5583906307 | Steel pipe - 165.1 mm outer dia., 4.9 mm thick | 7850 | 0.57 | 0.74 | 0.64 | 50 | 1.05
148 | AU2019_ME01801 | Metals | Steel | Steel sheet corrugated | kg | 79.6 | 73.4 | 5.5 | http://doi.org/10.26188/5da5584b06f9b | Steel sheet corrugated | 7850 | 0.62 | 0.56 | 0.67 | 30 | 1.05
149 | AU2019_ME01802 | Metals | Steel | Steel sheet corrugated - pre-painted | m² | 293 | 286 | 24.9 | http://doi.org/10.26188/5da5584b06f9b | Steel sheet corrugated - pre-painted | 7850 | 0.57 | 0.54 | 0.62 | 30 | 1.05
150 | AU2019_ME01803 | Metals | Steel | Steel sheet corrugated - per square metre | m² | 259 | 239 | 17.9 | http://doi.org/10.26188/5da5584b06f9b | Steel sheet corrugated - per square metre | 7850 | 0.62 | 0.56 | 0.67 | 30 | 1.05
151 | AU2019_MI00101 | Miscellaneous | Asphalt | Asphalt | kg | 4.2 | 2.9 | 0.2 | http://doi.org/10.26188/5da551ed753b9 | Asphalt | 2649 | 0.65 | 0.56 | 0.27 | 15 | 1.05
152 | AU2019_MI00201 | Miscellaneous | Carpet | Nylon carpet | m² | 465 | 1149 | 31.2 | http://doi.org/10.26188/5da5521a352db | Nylon carpet | 350 | 0.4 | 0.49 | 0.43 | 10 | 1.05
153 | AU2019_MI00202 | Miscellaneous | Carpet | Tufted carpet, nylon - prestige | m² | 785 | 1866 | 55.3 | http://doi.org/10.26188/5da5521a352db | Tufted carpet, nylon - prestige | 230 | 0.42 | 0.49 | 0.48 | 10 | 1.05
154 | AU2019_MI00203 | Miscellaneous | Carpet | Tufted carpet, nylon - quality | m² | 484 | 1161 | 33.3 | http://doi.org/10.26188/5da5521a352db | Tufted carpet, nylon - quality | 320 | 0.39 | 0.46 | 0.43 | 10 | 1.05
155 | AU2019_MI00204 | Miscellaneous | Carpet | Woven carpet, nylon - average | m² | 364 | 908 | 23.9 | http://doi.org/10.26188/5da5521a352db | Woven carpet, nylon - average | 640 | 0.42 | 0.51 | 0.43 | 10 | 1.05
156 | AU2019_MI00205 | Miscellaneous | Carpet | Woven carpet, nylon - quality | m² | 376 | 911 | 24.8 | http://doi.org/10.26188/5da5521a352db | Woven carpet, nylon - quality | 730 | 0.43 | 0.51 | 0.46 | 10 | 1.05
157 | AU2019_MI00301 | Miscellaneous | Carpet | Wool carpet | m² | 360 | 1343 | 41 | http://doi.org/10.26188/5da55236c5619 | Wool carpet | 530 | 0.35 | 0.45 | 0.58 | 10 | 1.05
158 | AU2019_MI00302 | Miscellaneous | Carpet | Tufted carpet, wool - prestige | m² | 509 | 1945 | 64.2 | http://doi.org/10.26188/5da55236c5619 | Tufted carpet, wool - prestige | 330 | 0.33 | 0.45 | 0.61 | 10 | 1.05
159 | AU2019_MI00303 | Miscellaneous | Carpet | Tufted carpet, wool - quality | m² | 407 | 1545 | 49.1 | http://doi.org/10.26188/5da55236c5619 | Tufted carpet, wool - quality | 350 | 0.36 | 0.46 | 0.6 | 10 | 1.05
160 | AU2019_MI00401 | Miscellaneous | Other | Silicone | kg | 224 | 589 | 13.8 | http://doi.org/10.26188/5da55771ca8cf | Silicone | 0.96 | 0.21 | 0.43 | 0.18 | 10 | 1.15
161 | AU2019_MI00501 | Miscellaneous | Other | Solar hot water system | no. | 24537 | 30097 | 1863 | http://doi.org/10.26188/5da557a8720ed | Solar hot water system | 1 | 0.51 | 0.53 | 0.61 | 20 | 1
162 | AU2019_MI00601 | Miscellaneous | Other | Water | kg | 0.017 | 1 | 0.001 | http://doi.org/10.26188/5da558d1e3aa6 | Water | 1000 | 0.54 | 0.98 | 0.61 | -1 | 1
163 | AU2019_MI00701 | Miscellaneous | Other | Wood glue (PVA) | kg | 106 | 171 | 5.4 | http://doi.org/10.26188/5da558f73d913 | Wood glue (PVA) | 1191 | 0.57 | 0.59 | 0.48 | 30 | 1.3
164 | AU2019_MI00801 | Miscellaneous | Paint | Solvent-based paint | kg | 124 | 197 | 6.3 | http://doi.org/10.26188/5da557baa95ce | Solvent-based paint | 1200 | 0.46 | 0.32 | 0.36 | 10 | 1.05
165 | AU2019_MI00802 | Miscellaneous | Paint | Solvent-based paint - per m² | m² | 9.3 | 14.7 | 0.47 | http://doi.org/10.26188/5da557baa95ce | Solvent-based paint - per m² | 1200 | 0.46 | 0.32 | 0.36 | 10 | 1.05
166 | AU2019_MI00901 | Miscellaneous | Paint | Water-based paint | kg | 111 | 206 | 6.8 | http://doi.org/10.26188/5da558e47158f | Water-based paint | 1250 | 0.34 | 0.3 | 0.36 | 10 | 1.05
167 | AU2019_MI00902 | Miscellaneous | Paint | Water-based paint - per m² | m² | 8.7 | 16.1 | 0.53 | http://doi.org/10.26188/5da558e47158f | Water-based paint - per m² | 1250 | 0.34 | 0.3 | 0.36 | 10 | 1.05
168 | AU2019_MI01001 | Miscellaneous | Paper | Wallpaper | kg | 263 | 448 | 16 | http://doi.org/10.26188/5da558bf3c7d7 | Wallpaper | 920 | 0.09 | 0.22 | 0.11 | 15 | 1.05
169 | AU2019_MI01002 | Miscellaneous | Paper | Wallpaper - per m² | m² | 45.5 | 77.5 | 2.8 | http://doi.org/10.26188/5da558bf3c7d7 | Wallpaper - per m² | 920 | 0.09 | 0.22 | 0.11 | 15 | 1.05
170 | AU2019_MI01101 | Miscellaneous | Rubber | Natural rubber | kg | 75.2 | 92.1 | 2.5 | http://doi.org/10.26188/5da555f8c2b02 | Natural rubber | 1100 | 0.88 | 0.64 | 0.75 | 30 | 1.05
171 | AU2019_MI01201 | Miscellaneous | Rubber | Synthetic rubber | kg | 92.8 | 111 | 3.7 | http://doi.org/10.26188/5da558867e249 | Synthetic rubber | 1100 | 0.84 | 0.72 | 0.75 | 30 | 1.05
172 | AU2019_PL00101 | Plastics | High density polyethylene (HDPE) | High-density polyethylene (HDPE) film | kg | 147 | 172 | 6.4 | http://doi.org/10.26188/5da5551da9cb9 | High-density polyethylene (HDPE) film | 940 | 0.63 | 0.35 | 0.46 | -1 | 1.1
173 | AU2019_PL00102 | Plastics | High density polyethylene (HDPE) | HDPE film - 100 um | m² | 13.8 | 16.2 | 0.6 | http://doi.org/10.26188/5da5551da9cb9 | HDPE film - 100 um | 940 | 0.63 | 0.35 | 0.46 | -1 | 1.1
174 | AU2019_PL00103 | Plastics | High density polyethylene (HDPE) | HDPE film - 200 um | m² | 27.6 | 32.4 | 1.2 | http://doi.org/10.26188/5da5551da9cb9 | HDPE film - 200 um | 940 | 0.63 | 0.35 | 0.46 | -1 | 1.1
175 | AU2019_PL00201 | Plastics | High density polyethylene (HDPE) | High-density polyethylene (HDPE) pipe | kg | 135 | 130 | 5.6 | http://doi.org/10.26188/5da5552ee9ccf | High-density polyethylene (HDPE) pipe | 940 | 0.67 | 0.28 | 0.49 | 50 | 1.05
176 | AU2019_PL00202 | Plastics | High density polyethylene (HDPE) | HDPE pipe - 32 mm inner dia., 1.88 mm thickness | m | 12.3 | 11.9 | 0.51 | http://doi.org/10.26188/5da5552ee9ccf | HDPE pipe - 32 mm inner dia., 1.88 mm thickness | 940 | 0.67 | 0.28 | 0.49 | 50 | 1.05
177 | AU2019_PL00203 | Plastics | High density polyethylene (HDPE) | HDPE pipe - 63 mm inner dia., 3.75 mm thickness | m | 47.7 | 46.1 | 2 | http://doi.org/10.26188/5da5552ee9ccf | HDPE pipe - 63 mm inner dia., 3.75 mm thickness | 940 | 0.67 | 0.28 | 0.49 | 50 | 1.05
178 | AU2019_PL00204 | Plastics | High density polyethylene (HDPE) | HDPE pipe - 125 mm inner dia., 7.35 mm thickness | m | 188 | 181 | 7.8 | http://doi.org/10.26188/5da5552ee9ccf | HDPE pipe - 125 mm inner dia., 7.35 mm thickness | 940 | 0.67 | 0.28 | 0.49 | 50 | 1.05
179 | AU2019_PL00205 | Plastics | High density polyethylene (HDPE) | HDPE pipe - 250 mm inner dia., 14.71 mm thickness | m | 752 | 726 | 31 | http://doi.org/10.26188/5da5552ee9ccf | HDPE pipe - 250 mm inner dia., 14.71 mm thickness | 940 | 0.67 | 0.28 | 0.49 | 50 | 1.05
180 | AU2019_PL00206 | Plastics | High density polyethylene (HDPE) | HDPE pipe - 500 mm inner dia., 29.41 mm thickness | m | 3007 | 2903 | 124 | http://doi.org/10.26188/5da5552ee9ccf | HDPE pipe - 500 mm inner dia., 29.41 mm thickness | 940 | 0.67 | 0.28 | 0.49 | 50 | 1.05
181 | AU2019_PL00207 | Plastics | High density polyethylene (HDPE) | HDPE pipe - 800 mm inner dia., 47.06 mm thickness | m | 7698 | 7433 | 318 | http://doi.org/10.26188/5da5552ee9ccf | HDPE pipe - 800 mm inner dia., 47.06 mm thickness | 940 | 0.67 | 0.28 | 0.49 | 50 | 1.05
182 | AU2019_PL00301 | Plastics | Low density polyethylene (LDPE) | Low-density polyethylene (LDPE) film | kg | 136 | 122 | 6.4 | http://doi.org/10.26188/5da55582e7c62 | Low-density polyethylene (LDPE) film | 910 | 0.77 | 0.46 | 0.7 | 30 | 1.1
183 | AU2019_PL00302 | Plastics | Low density polyethylene (LDPE) | LDPE film - 100 um | m² | 12.3 | 11.1 | 0.58 | http://doi.org/10.26188/5da55582e7c62 | LDPE film - 100 um | 910 | 0.77 | 0.46 | 0.7 | 30 | 1.1
184 | AU2019_PL00303 | Plastics | Low density polyethylene (LDPE) | LDPE film - 200 um | m² | 24.7 | 22.2 | 1.2 | http://doi.org/10.26188/5da55582e7c62 | LDPE film - 200 um | 910 | 0.77 | 0.46 | 0.7 | 30 | 1.1
185 | AU2019_PL00401 | Plastics | Low density polyethylene (LDPE) | Low-density polyethylene (LDPE) pipe | kg | 130 | 89.6 | 6 | http://doi.org/10.26188/5da5559330846 | Low-density polyethylene (LDPE) pipe | 910 | 0.79 | 0.35 | 0.71 | 50 | 1.05
186 | AU2019_PL00402 | Plastics | Low density polyethylene (LDPE) | LDPE pipe - 13 mm inner dia., 3.95 mm thickness | m | 11 | 7.6 | 0.51 | http://doi.org/10.26188/5da5559330846 | LDPE pipe - 13 mm inner dia., 3.95 mm thickness | 910 | 0.79 | 0.35 | 0.71 | 50 | 1.05
187 | AU2019_PL00403 | Plastics | Low density polyethylene (LDPE) | LDPE pipe - 19 mm inner dia., 4.4 mm thickness | m | 17.3 | 11.9 | 0.8 | http://doi.org/10.26188/5da5559330846 | LDPE pipe - 19 mm inner dia., 4.4 mm thickness | 910 | 0.79 | 0.35 | 0.71 | 50 | 1.05
188 | AU2019_PL00404 | Plastics | Low density polyethylene (LDPE) | LDPE pipe - 25 mm inner dia., 5.2 mm thickness | m | 26.6 | 18.4 | 1.2 | http://doi.org/10.26188/5da5559330846 | LDPE pipe - 25 mm inner dia., 5.2 mm thickness | 910 | 0.79 | 0.35 | 0.71 | 50 | 1.05
189 | AU2019_PL00405 | Plastics | Low density polyethylene (LDPE) | LDPE pipe - 32 mm inner dia., 6.7 mm thickness | m | 43.9 | 30.3 | 2 | http://doi.org/10.26188/5da5559330846 | LDPE pipe - 32 mm inner dia., 6.7 mm thickness | 910 | 0.79 | 0.35 | 0.71 | 50 | 1.05
190 | AU2019_PL00501 | Plastics | Nylon | Nylon 66 | kg | 335 | 910 | 22.2 | http://doi.org/10.26188/5da55609d0f6f | Nylon 66 | 1140 | 0.34 | 0.73 | 0.37 | -1 | 1.05
191 | AU2019_PL00502 | Plastics | Nylon | Nylon 66 sheet - 1.5 mm | m² | 572 | 1556 | 37.9 | http://doi.org/10.26188/5da55609d0f6f | Nylon 66 sheet - 1.5 mm | 1140 | 0.34 | 0.73 | 0.37 | 30 | 1.05
192 | AU2019_PL00503 | Plastics | Nylon | Nylon 66 sheet - 3 mm | m² | 1145 | 3113 | 75.8 | http://doi.org/10.26188/5da55609d0f6f | Nylon 66 sheet - 3 mm | 1140 | 0.34 | 0.73 | 0.37 | 30 | 1.05
193 | AU2019_PL00504 | Plastics | Nylon | Nylon 66 sheet - 5 mm | m² | 1908 | 5188 | 126 | http://doi.org/10.26188/5da55609d0f6f | Nylon 66 sheet - 5 mm | 1140 | 0.34 | 0.73 | 0.37 | 30 | 1.05
194 | AU2019_PL00601 | Plastics | Other | Acrylonitrile butadiene styrene (ABS) | kg | 270 | 359 | 16 | http://doi.org/10.26188/5da55178a8ecb | Acrylonitrile butadiene styrene (ABS) | 1.07 | 0.33 | 0.43 | 0.28 | -1 | 1.05
195 | AU2019_PL00602 | Plastics | Other | ABS panel - 2mm | m² | 577 | 767 | 34.3 | http://doi.org/10.26188/5da55178a8ecb | ABS panel - 2mm | 1.07 | 0.33 | 0.43 | 0.28 | 30 | 1.05
196 | AU2019_PL00603 | Plastics | Other | ABS panel - 3mm | m² | 866 | 1151 | 51.4 | http://doi.org/10.26188/5da55178a8ecb | ABS panel - 3mm | 1.07 | 0.33 | 0.43 | 0.28 | 30 | 1.05
197 | AU2019_PL00604 | Plastics | Other | ABS pipe - 21.4 mm outer dia., 2.1 mm thick | m | 36.8 | 48.9 | 2.2 | http://doi.org/10.26188/5da55178a8ecb | ABS pipe - 21.4 mm outer dia., 2.1 mm thick | 1.07 | 0.33 | 0.43 | 0.28 | 50 | 1.05
198 | AU2019_PL00605 | Plastics | Other | ABS pipe - 48.3 mm outer dia., 3.6 mm thick | m | 146 | 194 | 8.7 | http://doi.org/10.26188/5da55178a8ecb | ABS pipe - 48.3 mm outer dia., 3.6 mm thick | 1.07 | 0.33 | 0.43 | 0.28 | 50 | 1.05
199 | AU2019_PL00606 | Plastics | Other | ABS pipe - 168.3 mm outer dia., 7.7 mm thick | m | 1122 | 1491 | 66.6 | http://doi.org/10.26188/5da55178a8ecb | ABS pipe - 168.3 mm outer dia., 7.7 mm thick | 1.07 | 0.33 | 0.43 | 0.28 | 50 | 1.05
200 | AU2019_PL00701 | Plastics | Other | Ethylene tetrafluoroethylene (ETFE) | kg | 12063 | 22606 | 798 | http://doi.org/10.26188/5da554446a581 | Ethylene tetrafluoroethylene (ETFE) | 1700 | 0.01 | 0.02 | 0.11 | 30 | 1.1
201 | AU2019_PL00702 | Plastics | Other | ETFE film - 25.4 um (0.001”) | m² | 306 | 574 | 20.3 | http://doi.org/10.26188/5da554446a581 | ETFE film - 25.4 um (0.001”) | 1700 | 0.01 | 0.02 | 0.11 | 30 | 1.1
202 | AU2019_PL00703 | Plastics | Other | ETFE film - 50.8 um (0.002”) | m² | 613 | 1148 | 40.5 | http://doi.org/10.26188/5da554446a581 | ETFE film - 50.8 um (0.002”) | 1700 | 0.01 | 0.02 | 0.11 | 30 | 1.1
203 | AU2019_PL00704 | Plastics | Other | ETFE film - 127 um (0.005”) | m² | 1532 | 2871 | 101 | http://doi.org/10.26188/5da554446a581 | ETFE film - 127 um (0.005”) | 1700 | 0.01 | 0.02 | 0.11 | 30 | 1.1
204 | AU2019_PL00801 | Plastics | Other | Glass reinforced plastic (GRP) | kg | 299 | 529 | 18.8 | http://doi.org/10.26188/5da55484429d7 | Glass reinforced plastic (GRP) | 1350 | 0.21 | 0.21 | 0.25 | 50 | 1.05
205 | AU2019_PL00802 | Plastics | Other | GRP panel - 10 mm | m² | 4037 | 7144 | 254 | http://doi.org/10.26188/5da55484429d7 | GRP panel - 10 mm | 1350 | 0.21 | 0.21 | 0.25 | 50 | 1.05
206 | AU2019_PL00803 | Plastics | Other | GRP panel - 20 mm | m² | 8075 | 14288 | 509 | http://doi.org/10.26188/5da55484429d7 | GRP panel - 20 mm | 1350 | 0.21 | 0.21 | 0.25 | 50 | 1.05
207 | AU2019_PL00804 | Plastics | Other | GRP panel - 50 mm | m² | 20187 | 35719 | 1271 | http://doi.org/10.26188/5da55484429d7 | GRP panel - 50 mm | 1350 | 0.21 | 0.21 | 0.25 | 50 | 1.05
208 | AU2019_PL00901 | Plastics | Other | Linoleum | kg | 58.2 | 195 | 4.4 | http://doi.org/10.26188/5da555a381ad3 | Linoleum | 1200 | 0.24 | 0.68 | 0.37 | 50 | 1.05
209 | AU2019_PL00902 | Plastics | Other | Linoleum sheet - 2 mm | m² | 140 | 469 | 10.6 | http://doi.org/10.26188/5da555a381ad3 | Linoleum sheet - 2 mm | 1200 | 0.24 | 0.68 | 0.37 | 50 | 1.05
210 | AU2019_PL00903 | Plastics | Other | Linoleum sheet - 2.5 mm | m² | 175 | 586 | 13.3 | http://doi.org/10.26188/5da555a381ad3 | Linoleum sheet - 2.5 mm | 1200 | 0.24 | 0.68 | 0.37 | 50 | 1.05
211 | AU2019_PL00904 | Plastics | Other | Linoleum sheet - 3.2 mm | m² | 223 | 750 | 17 | http://doi.org/10.26188/5da555a381ad3 | Linoleum sheet - 3.2 mm | 1200 | 0.24 | 0.68 | 0.37 | 50 | 1.05
212 | AU2019_PL00905 | Plastics | Other | Linoleum sheet - 4 mm | m² | 279 | 937 | 21.2 | http://doi.org/10.26188/5da555a381ad3 | Linoleum sheet - 4 mm | 1200 | 0.24 | 0.68 | 0.37 | 50 | 1.05
213 | AU2019_PL01001 | Plastics | Other | Polycarbonate | kg | 190 | 265 | 14 | http://doi.org/10.26188/5da556966a461 | Polycarbonate | 1200 | 0.5 | 0.54 | 0.58 | 15 | 1.05
214 | AU2019_PL01002 | Plastics | Other | Polycarbonate roofing sheet - 1 mm | m² | 228 | 318 | 16.7 | http://doi.org/10.26188/5da556966a461 | Polycarbonate roofing sheet - 1 mm | 1200 | 0.5 | 0.54 | 0.58 | 15 | 1.05
215 | AU2019_PL01003 | Plastics | Other | Polycarbonate roofing sheet - 2 mm | m² | 457 | 635 | 33.5 | http://doi.org/10.26188/5da556966a461 | Polycarbonate roofing sheet - 2 mm | 1200 | 0.5 | 0.54 | 0.58 | 15 | 1.05
216 | AU2019_PL01004 | Plastics | Other | Polycarbonate roofing sheet - 3 mm | m² | 685 | 953 | 50.2 | http://doi.org/10.26188/5da556966a461 | Polycarbonate roofing sheet - 3 mm | 1200 | 0.5 | 0.54 | 0.58 | 15 | 1.05
217 | AU2019_PL01005 | Plastics | Other | Polycarbonate roofing sheet - 6 mm | m² | 1371 | 1905 | 100 | http://doi.org/10.26188/5da556966a461 | Polycarbonate roofing sheet - 6 mm | 1200 | 0.5 | 0.54 | 0.58 | 15 | 1.05
218 | AU2019_PL01101 | Plastics | Other | Polymethyl methacrylate (PMMA) | kg | 230 | 215 | 15.4 | http://doi.org/10.26188/5da556a82dd9d | Polymethyl methacrylate (PMMA) | 1190 | 0.54 | 0.44 | 0.56 | 30 | 1.05
219 | AU2019_PL01102 | Plastics | Other | PMMA sheet - 3 mm | m² | 822 | 768 | 54.9 | http://doi.org/10.26188/5da556a82dd9d | PMMA sheet - 3 mm | 1190 | 0.54 | 0.44 | 0.56 | 30 | 1.05
220 | AU2019_PL01103 | Plastics | Other | PMMA sheet - 4 mm | m² | 1096 | 1023 | 73.2 | http://doi.org/10.26188/5da556a82dd9d | PMMA sheet - 4 mm | 1190 | 0.54 | 0.44 | 0.56 | 30 | 1.05
221 | AU2019_PL01104 | Plastics | Other | PMMA sheet - 5 mm | m² | 1370 | 1279 | 91.4 | http://doi.org/10.26188/5da556a82dd9d | PMMA sheet - 5 mm | 1190 | 0.54 | 0.44 | 0.56 | 30 | 1.05
222 | AU2019_PL01105 | Plastics | Other | PMMA sheet - 6 mm | m² | 1644 | 1535 | 110 | http://doi.org/10.26188/5da556a82dd9d | PMMA sheet - 6 mm | 1190 | 0.54 | 0.44 | 0.56 | 30 | 1.05
223 | AU2019_PL01106 | Plastics | Other | PMMA sheet - 8 mm | m² | 2192 | 2047 | 146 | http://doi.org/10.26188/5da556a82dd9d | PMMA sheet - 8 mm | 1190 | 0.54 | 0.44 | 0.56 | 30 | 1.05
224 | AU2019_PL01107 | Plastics | Other | PMMA sheet - 10 mm | m² | 2740 | 2558 | 183 | http://doi.org/10.26188/5da556a82dd9d | PMMA sheet - 10 mm | 1190 | 0.54 | 0.44 | 0.56 | 30 | 1.05
225 | AU2019_PL01201 | Plastics | Polypropylene | Polypropylene (PP) sheet | kg | 159 | 186 | 7.4 | http://doi.org/10.26188/5da556bad2165 | Polypropylene (PP) sheet | 900 | 0.56 | 0.31 | 0.44 | 15 | 1.05
226 | AU2019_PL01202 | Plastics | Polypropylene | PP sheet - 2 mm | m² | 287 | 335 | 13.4 | http://doi.org/10.26188/5da556bad2165 | PP sheet - 2 mm | 900 | 0.56 | 0.31 | 0.44 | 15 | 1.05
227 | AU2019_PL01203 | Plastics | Polypropylene | PP sheet - 3 mm | m² | 431 | 502 | 20 | http://doi.org/10.26188/5da556bad2165 | PP sheet - 3 mm | 900 | 0.56 | 0.31 | 0.44 | 15 | 1.05
228 | AU2019_PL01204 | Plastics | Polypropylene | PP sheet - 4 mm | m² | 574 | 670 | 26.7 | http://doi.org/10.26188/5da556bad2165 | PP sheet - 4 mm | 900 | 0.56 | 0.31 | 0.44 | 15 | 1.05
229 | AU2019_PL01205 | Plastics | Polypropylene | PP sheet - 6 mm | m² | 861 | 1005 | 40.1 | http://doi.org/10.26188/5da556bad2165 | PP sheet - 6 mm | 900 | 0.56 | 0.31 | 0.44 | 15 | 1.05
230 | AU2019_PL01206 | Plastics | Polypropylene | PP sheet - 10 mm | m² | 1435 | 1675 | 66.8 | http://doi.org/10.26188/5da556bad2165 | PP sheet - 10 mm | 900 | 0.56 | 0.31 | 0.44 | 15 | 1.05
231 | AU2019_PL01207 | Plastics | Polypropylene | PP sheet - 12 mm | m² | 1722 | 2010 | 80.2 | http://doi.org/10.26188/5da556bad2165 | PP sheet - 12 mm | 900 | 0.56 | 0.31 | 0.44 | 15 | 1.05
232 | AU2019_PL01208 | Plastics | Polypropylene | PP sheet - 15 mm | m² | 2153 | 2512 | 100 | http://doi.org/10.26188/5da556bad2165 | PP sheet - 15 mm | 900 | 0.56 | 0.31 | 0.44 | 15 | 1.05
233 | AU2019_PL01301 | Plastics | Polyurethane | Polyurethane (PU) flexible foam | kg | 127 | 443 | 7.7 | http://doi.org/10.26188/5da556dde71cd | Polyurethane (PU) flexible foam | 69 | 0.64 | 0.83 | 0.64 | 20 | 1.1
234 | AU2019_PL01302 | Plastics | Polyurethane | PU foam underlay - 7 mm, 64 kg/m³ | m² | 56.8 | 198 | 3.4 | http://doi.org/10.26188/5da556dde71cd | PU foam underlay - 7 mm, 64 kg/m³ | 69 | 0.64 | 0.83 | 0.64 | 20 | 1.1
235 | AU2019_PL01303 | Plastics | Polyurethane | PU foam underlay - 7 mm, 69 kg/m³ | m² | 61.4 | 214 | 3.7 | http://doi.org/10.26188/5da556dde71cd | PU foam underlay - 7 mm, 69 kg/m³ | 69 | 0.64 | 0.83 | 0.64 | 20 | 1.1
236 | AU2019_PL01304 | Plastics | Polyurethane | PU foam underlay - 10 mm, 73 kg/m³ | m² | 92.5 | 323 | 5.6 | http://doi.org/10.26188/5da556dde71cd | PU foam underlay - 10 mm, 73 kg/m³ | 69 | 0.64 | 0.83 | 0.64 | 20 | 1.1
237 | AU2019_PL01305 | Plastics | Polyurethane | PU foam underlay - 10 mm, 123 kg/m³ | m² | 156 | 543 | 9.4 | http://doi.org/10.26188/5da556dde71cd | PU foam underlay - 10 mm, 123 kg/m³ | 69 | 0.64 | 0.83 | 0.64 | 20 | 1.1
238 | AU2019_PL01401 | Plastics | Polyvinyl chloride (PVC) | Polyvinyl chloride (PVC) film | kg | 190 | 758 | 11.2 | http://doi.org/10.26188/5da5571457bf1 | Polyvinyl chloride (PVC) film | 1390 | 0.31 | 0.77 | 0.28 | 10 | 1.05
239 | AU2019_PL01402 | Plastics | Polyvinyl chloride (PVC) | PVC film - 19 um | m² | 5 | 20 | 0.3 | http://doi.org/10.26188/5da5571457bf1 | PVC film - 19 um | 1390 | 0.31 | 0.77 | 0.28 | 10 | 1.05
240 | AU2019_PL01403 | Plastics | Polyvinyl chloride (PVC) | PVC film - 25 um | m² | 6.6 | 26.3 | 0.39 | http://doi.org/10.26188/5da5571457bf1 | PVC film - 25 um | 1390 | 0.31 | 0.77 | 0.28 | 10 | 1.05
241 | AU2019_PL01501 | Plastics | Polyvinyl chloride (PVC) | Unplasticised polyvinyl chloride (uPVC) | kg | 76.3 | 561 | 4.2 | http://doi.org/10.26188/5da558ad914dc | Unplasticised polyvinyl chloride (uPVC) | 1390 | 0.67 | 0.9 | 0.6 | 25 | 1.05
242 | AU2019_PL01502 | Plastics | Polyvinyl chloride (PVC) | uPVC pipe - 21.35 mm outer dia., 1.8 mm thick | m | 11.7 | 86.2 | 0.64 | http://doi.org/10.26188/5da558ad914dc | uPVC pipe - 21.35 mm outer dia., 1.8 mm thick | 1390 | 0.67 | 0.9 | 0.6 | 25 | 1.05
243 | AU2019_PL01503 | Plastics | Polyvinyl chloride (PVC) | uPVC pipe - 60.25 mm outer dia., 2.6 mm thick | m | 50 | 367 | 2.7 | http://doi.org/10.26188/5da558ad914dc | uPVC pipe - 60.25 mm outer dia., 2.6 mm thick | 1390 | 0.67 | 0.9 | 0.6 | 25 | 1.05
244 | AU2019_PL01504 | Plastics | Polyvinyl chloride (PVC) | uPVC pipe - 114.3 mm outer dia., 4.85 mm thick | m | 177 | 1301 | 9.7 | http://doi.org/10.26188/5da558ad914dc | uPVC pipe - 114.3 mm outer dia., 4.85 mm thick | 1390 | 0.67 | 0.9 | 0.6 | 25 | 1.05
245 | AU2019_PL01505 | Plastics | Polyvinyl chloride (PVC) | uPVC pipe - 225.3 mm outer dia., 11.1 mm thick | m | 792 | 5826 | 43.2 | http://doi.org/10.26188/5da558ad914dc | uPVC pipe - 225.3 mm outer dia., 11.1 mm thick | 1390 | 0.67 | 0.9 | 0.6 | 25 | 1.05
246 | AU2019_SS00101 | Sand, stone and ceramics | Brick | Clay brick | kg | 3.5 | 1.8 | 0.32 | http://doi.org/10.26188/5da552ad307a9 | Clay brick | 2403 | 0.58 | 0.15 | 0.71 | -1 | 1.05
247 | AU2019_SS00201 | Sand, stone and ceramics | Other | Gravel | kg | 0.49 | 1.9 | 0.036 | http://doi.org/10.26188/5da554c7241e7 | Gravel | 1840 | 0.26 | 0.74 | 0.28 | -1 | 1.3
248 | AU2019_SS00301 | Sand, stone and ceramics | Other | Recycled aggregate | kg | 0.11 | 0.1 | 0.008 | http://doi.org/10.26188/5da557263ad43 | Recycled aggregate | 1320 | 0.45 | 0.18 | 0.49 | -1 | 1.3
249 | AU2019_SS00401 | Sand, stone and ceramics | Other | Sand | kg | 0.34 | 1.8 | 0.024 | http://doi.org/10.26188/5da5574945e6e | Sand | 1500 | 0.15 | 0.78 | 0.16 | -1 | 1.1
250 | AU2019_SS00501 | Sand, stone and ceramics | Other | Sanitary ceramic | kg | 98 | 89.8 | 6.4 | http://doi.org/10.26188/5da5575bb1595 | Sanitary ceramic | 2700 | 0.36 | 0.2 | 0.39 | 60 | 1.05
251 | AU2019_SS00601 | Sand, stone and ceramics | Stone | Dimension stone | kg | 16.3 | 16.5 | 1.3 | http://doi.org/10.26188/5da553562c7fa | Dimension stone | 2243 | 0.47 | 0.29 | 0.51 | 60 | 1.05
252 | AU2019_SS00701 | Sand, stone and ceramics | Tiles | Ceramic tile | kg | 18.9 | 15.2 | 1.3 | http://doi.org/10.26188/5da5529e3a6be | Ceramic tile | 2900 | 0.54 | 0.41 | 0.61 | 60 | 1.05
253 | AU2019_SS00801 | Sand, stone and ceramics | Tiles | Clay roof tile | kg | 7.5 | 4.7 | 0.61 | http://doi.org/10.26188/5da552bc24123 | Clay roof tile | 1860 | 0.43 | 0.07 | 0.55 | 50 | 1.1
254 | AU2019_TP00101 | Timber products | Cork | Cork slab | kg | 179 | 199 | 9.5 | http://doi.org/10.26188/5da55336dce12 | Cork slab | 120 | 0.12 | 0.05 | 0.14 | 50 | 1.05
255 | AU2019_TP00102 | Timber products | Cork | Cork slab - 6 mm | m² | 129 | 143 | 6.8 | http://doi.org/10.26188/5da55336dce12 | Cork slab - 6 mm | 120 | 0.12 | 0.05 | 0.14 | 50 | 1.05
256 | AU2019_TP00103 | Timber products | Cork | Cork slab - 10 mm | m² | 215 | 238 | 11.4 | http://doi.org/10.26188/5da55336dce12 | Cork slab - 10 mm | 120 | 0.12 | 0.05 | 0.14 | 50 | 1.05
257 | AU2019_TP00104 | Timber products | Cork | Cork slab - 12 mm | m² | 258 | 286 | 13.6 | http://doi.org/10.26188/5da55336dce12 | Cork slab - 12 mm | 120 | 0.12 | 0.05 | 0.14 | 50 | 1.05
258 | AU2019_TP00105 | Timber products | Cork | Cork slab - 20 mm | m² | 430 | 477 | 22.7 | http://doi.org/10.26188/5da55336dce12 | Cork slab - 20 mm | 120 | 0.12 | 0.05 | 0.14 | 50 | 1.05
259 | AU2019_TP00106 | Timber products | Cork | Cork slab - 50 mm | m² | 1074 | 1192 | 56.8 | http://doi.org/10.26188/5da55336dce12 | Cork slab - 50 mm | 120 | 0.12 | 0.05 | 0.14 | 50 | 1.05
260 | AU2019_TP00201 | Timber products | Hardwood | Hardwood | m³ | 13632 | 19110 | 944 | http://doi.org/10.26188/5da554ea370a5 | Hardwood | 430 | 0.1 | 0.09 | 0.18 | -1 | 1.05
261 | AU2019_TP00202 | Timber products | Hardwood | Hardwood kiln-dried - dressed | m³ | 41597 | 58411 | 2269 | http://doi.org/10.26188/5da554ea370a5 | Hardwood kiln-dried - dressed | 720 | 0.06 | 0.01 | 0.16 | 30 | 1.05
262 | AU2019_TP00203 | Timber products | Hardwood | Hardwood kiln-dried - structural | m³ | 19389 | 25332 | 1178 | http://doi.org/10.26188/5da554ea370a5 | Hardwood kiln-dried - structural | 720 | 0.14 | 0.02 | 0.3 | -1 | 1.05
263 | AU2019_TP00301 | Timber products | Manufactured timber product | Cross laminated timber (CLT) | m³ | 9607 | 8608 | 645 | http://doi.org/10.26188/5da55346af5dc | Cross laminated timber (CLT) | 490 | 0.31 | 0.05 | 0.46 | -1 | 1.01
264 | AU2019_TP00302 | Timber products | Manufactured timber product | CLT - 60 mm | m² | 576 | 516 | 38.7 | http://doi.org/10.26188/5da55346af5dc | CLT - 60 mm | 490 | 0.31 | 0.05 | 0.46 | -1 | 1.01
265 | AU2019_TP00303 | Timber products | Manufactured timber product | CLT - 105 mm | m² | 1009 | 904 | 67.7 | http://doi.org/10.26188/5da55346af5dc | CLT - 105 mm | 490 | 0.31 | 0.05 | 0.46 | -1 | 1.01
266 | AU2019_TP00304 | Timber products | Manufactured timber product | CLT - 175 mm | m² | 1681 | 1506 | 113 | http://doi.org/10.26188/5da55346af5dc | CLT - 175 mm | 490 | 0.31 | 0.05 | 0.46 | -1 | 1.01
267 | AU2019_TP00401 | Timber products | Manufactured timber product | Glued laminated timber (glulam) | m³ | 29996 | 35813 | 1718 | http://doi.org/10.26188/5da554a55f5a5 | Glued laminated timber (glulam) | 430 | 0.1 | 0.09 | 0.18 | -1 | 1.01
268 | AU2019_TP00402 | Timber products | Manufactured timber product | Glulam outdoor | m³ | 28279 | 31246 | 1605 | http://doi.org/10.26188/5da554a55f5a5 | Glulam outdoor | 430 | 0.11 | 0.02 | 0.2 | -1 | 1.01
269 | AU2019_TP00501 | Timber products | Manufactured timber product | Laminated veneer lumber (LVL) | m³ | 17479 | 18025 | 1059 | http://doi.org/10.26188/5da55571d9d31 | Laminated veneer lumber (LVL) | 510 | 0.17 | 0.02 | 0.28 | -1 | 1.05
270 | AU2019_TP00601 | Timber products | Manufactured timber product | MDF sheet | m³ | 15016 | 8471 | 899 | http://doi.org/10.26188/5da555b3e3bf9 | MDF sheet | 684 | 0.64 | 0.22 | 0.69 | 30 | 1.05
271 | AU2019_TP00602 | Timber products | Manufactured timber product | Melamine-coated MDF board - 16 mm | m² | 344 | 283 | 18.7 | http://doi.org/10.26188/5da555b3e3bf9 | Melamine-coated MDF board - 16 mm | 724 | 0.52 | 0.2 | 0.57 | 30 | 1.05
272 | AU2019_TP00603 | Timber products | Manufactured timber product | Melamine-coated MDF board - 18 mm | m² | 390 | 323 | 21.3 | http://doi.org/10.26188/5da555b3e3bf9 | Melamine-coated MDF board - 18 mm | 722 | 0.5 | 0.18 | 0.56 | 30 | 1.05
273 | AU2019_TP00604 | Timber products | Manufactured timber product | Melamine-coated MDF board - 25 mm | m² | 557 | 453 | 30.5 | http://doi.org/10.26188/5da555b3e3bf9 | Melamine-coated MDF board - 25 mm | 701 | 0.52 | 0.19 | 0.57 | 30 | 1.05
274 | AU2019_TP00701 | Timber products | Manufactured timber product | OSB sheet | m³ | 14422 | 17997 | 751 | http://doi.org/10.26188/5da5561c22195 | OSB sheet | 607 | 0.5 | 0.51 | 0.51 | 30 | 1.05
275 | AU2019_TP00801 | Timber products | Manufactured timber product | Particleboard | m³ | 12717 | 10720 | 696 | http://doi.org/10.26188/5da5562dbfbf9 | Particleboard | 680 | 0.38 | 0.09 | 0.4 | 30 | 1.03
276 | AU2019_TP00802 | Timber products | Manufactured timber product | Particleboard outdoor | m³ | 15879 | 20491 | 813 | http://doi.org/10.26188/5da5562dbfbf9 | Particleboard outdoor | 680 | 0.5 | 0.52 | 0.48 | 30 | 1.03
277 | AU2019_TP00901 | Timber products | Manufactured timber product | Plywood | m³ | 63691 | 69363 | 3680 | http://doi.org/10.26188/5da556748c57f | Plywood | 625 | 0.16 | 0.05 | 0.24 | 30 | 1.05
278 | AU2019_TP00902 | Timber products | Manufactured timber product | Plywood outdoor | m³ | 26790 | 23083 | 1777 | http://doi.org/10.26188/5da556748c57f | Plywood outdoor | 625 | 0.45 | 0.22 | 0.57 | 30 | 1.05
279 | AU2019_TP01001 | Timber products | Manufactured timber product | Structural insulated panel (SIP) | m² | 2624 | 4219 | 135 | http://doi.org/10.26188/5da5586fec593 | Structural insulated panel (SIP) | 139 | 0.66 | 0.7 | 0.68 | 50 | 1.1
280 | AU2019_TP01002 | Timber products | Manufactured timber product | SIP - 142 mm | m² | 3327 | 5349 | 171 | http://doi.org/10.26188/5da5586fec593 | SIP - 142 mm | 139 | 0.66 | 0.7 | 0.68 | 50 | 1.1
281 | AU2019_TP01003 | Timber products | Manufactured timber product | SIP - 162 mm | m² | 3795 | 6103 | 195 | http://doi.org/10.26188/5da5586fec593 | SIP - 162 mm | 139 | 0.66 | 0.7 | 0.68 | 50 | 1.1
282 | AU2019_TP01101 | Timber products | Softwood | Softwood | m³ | 9392 | 13091 | 549 | http://doi.org/10.26188/5da5578416cc9 | Softwood | 490 | 0.31 | 0.05 | 0.46 | 30 | 1.02
283 | AU2019_TP01102 | Timber products | Softwood | Softwood kiln-dried | m³ | 9704 | 13181 | 583 | http://doi.org/10.26188/5da5578416cc9 | Softwood kiln-dried | 510 | 0.13 | 0.04 | 0.29 | 30 | 1.02
284 | AU2023_CP00504 | Concrete and plaster products | Concrete | Concrete 20 MPa - 40% fly ash | m³ | 1896 | 3967 | 225 | http://doi.org/10.26188/5da54a205d0e5 | Concrete 20 MPa - 40% fly ash | 2335 | 0.54 | 0.78 | 0.78 | -1 | 1.15
285 | AU2023_CP00505 | Concrete and plaster products | Concrete | Concrete 20 MPa - 40% GGBFS | m³ | 2136 | 3988 | 243 | http://doi.org/10.26188/5da54a205d0e5 | Concrete 20 MPa - 40% GGBFS | 2335 | 0.59 | 0.78 | 0.8 | -1 | 1.15
286 | AU2023_CP00506 | Concrete and plaster products | Concrete | Concrete 20 MPa - 50% fly ash | m³ | 1766 | 3906 | 198 | http://doi.org/10.26188/5da54a205d0e5 | Concrete 20 MPa - 50% fly ash | 2335 | 0.51 | 0.78 | 0.75 | -1 | 1.15
287 | AU2023_CP00507 | Concrete and plaster products | Concrete | Concrete 20 MPa - 50% GGBFS | m³ | 2059 | 3941 | 221 | http://doi.org/10.26188/5da54a205d0e5 | Concrete 20 MPa - 50% GGBFS | 2335 | 0.58 | 0.78 | 0.78 | -1 | 1.15
288 | AU2023_CP00508 | Concrete and plaster products | Concrete | Concrete 20 MPa - 60% fly ash | m³ | 1630 | 3839 | 172 | http://doi.org/10.26188/5da54a205d0e5 | Concrete 20 MPa - 60% fly ash | 2335 | 0.46 | 0.77 | 0.72 | -1 | 1.15
289 | AU2023_CP00509 | Concrete and plaster products | Concrete | Concrete 20 MPa - 60% GGBFS | m³ | 1980 | 3894 | 198 | http://doi.org/10.26188/5da54a205d0e5 | Concrete 20 MPa - 60% GGBFS | 2335 | 0.56 | 0.78 | 0.75 | -1 | 1.15
290 | AU2023_CP00604 | Concrete and plaster products | Concrete | Concrete 25 MPa - 40% fly ash | m³ | 2121 | 4007 | 250 | http://doi.org/10.26188/5da54a4ae57a1 | Concrete 25 MPa - 40% fly ash | 2409 | 0.58 | 0.77 | 0.8 | -1 | 1.15
291 | AU2023_CP00605 | Concrete and plaster products | Concrete | Concrete 25 MPa - 40% GGBFS | m³ | 2379 | 4054 | 269 | http://doi.org/10.26188/5da54a4ae57a1 | Concrete 25 MPa - 40% GGBFS | 2409 | 0.62 | 0.78 | 0.81 | -1 | 1.15
292 | AU2023_CP00606 | Concrete and plaster products | Concrete | Concrete 25 MPa - 50% fly ash | m³ | 1989 | 3954 | 223 | http://doi.org/10.26188/5da54a4ae57a1 | Concrete 25 MPa - 50% fly ash | 2409 | 0.54 | 0.77 | 0.76 | -1 | 1.15
293 | AU2023_CP00607 | Concrete and plaster products | Concrete | Concrete 25 MPa - 50% GGBFS | m³ | 2292 | 4000 | 244 | http://doi.org/10.26188/5da54a4ae57a1 | Concrete 25 MPa - 50% GGBFS | 2409 | 0.61 | 0.77 | 0.79 | -1 | 1.15
294 | AU2023_CP00608 | Concrete and plaster products | Concrete | Concrete 25 MPa - 60% fly ash | m³ | 1838 | 3890 | 193 | http://doi.org/10.26188/5da54a4ae57a1 | Concrete 25 MPa - 60% fly ash | 2409 | 0.5 | 0.77 | 0.72 | -1 | 1.15
295 | AU2023_CP00609 | Concrete and plaster products | Concrete | Concrete 25 MPa - 60% GGBFS | m³ | 2207 | 3949 | 220 | http://doi.org/10.26188/5da54a4ae57a1 | Concrete 25 MPa - 60% GGBFS | 2409 | 0.59 | 0.77 | 0.77 | -1 | 1.15
296 | AU2023_CP00704 | Concrete and plaster products | Concrete | Concrete 32 MPa - 40% fly ash | m³ | 2328 | 3999 | 281 | http://doi.org/10.26188/5da550538b369 | Concrete 32 MPa - 40% fly ash | 2327 | 0.6 | 0.76 | 0.81 | -1 | 1.15
297 | AU2023_CP00705 | Concrete and plaster products | Concrete | Concrete 32 MPa - 40% GGBFS | m³ | 2625 | 4047 | 304 | http://doi.org/10.26188/5da550538b369 | Concrete 32 MPa - 40% GGBFS | 2327 | 0.65 | 0.77 | 0.83 | -1 | 1.15
298 | AU2023_CP00706 | Concrete and plaster products | Concrete | Concrete 32 MPa - 50% fly ash | m³ | 2150 | 3928 | 247 | http://doi.org/10.26188/5da550538b369 | Concrete 32 MPa - 50% fly ash | 2327 | 0.57 | 0.76 | 0.79 | -1 | 1.15
299 | AU2023_CP00707 | Concrete and plaster products | Concrete | Concrete 32 MPa - 50% GGBFS | m³ | 2525 | 3990 | 275 | http://doi.org/10.26188/5da550538b369 | Concrete 32 MPa - 50% GGBFS | 2327 | 0.63 | 0.76 | 0.81 | -1 | 1.15
300 | AU2023_CP00708 | Concrete and plaster products | Concrete | Concrete 32 MPa - 60% fly ash | m³ | 1974 | 3856 | 212 | http://doi.org/10.26188/5da550538b369 | Concrete 32 MPa - 60% fly ash | 2327 | 0.53 | 0.75 | 0.75 | -1 | 1.15
301 | AU2023_CP00709 | Concrete and plaster products | Concrete | Concrete 32 MPa - 60% GGBFS | m³ | 2425 | 3932 | 247 | http://doi.org/10.26188/5da550538b369 | Concrete 32 MPa - 60% GGBFS | 2327 | 0.62 | 0.76 | 0.79 | -1 | 1.15
302 | AU2023_CP00804 | Concrete and plaster products | Concrete | Concrete 40 MPa - 40% fly ash | m³ | 2652 | 3995 | 332 | http://doi.org/10.26188/5da5507e33fe6 | Concrete 40 MPa - 40% fly ash | 2400 | 0.63 | 0.75 | 0.83 | -1 | 1.15
303 | AU2023_CP00805 | Concrete and plaster products | Concrete | Concrete 40 MPa - 40% GGBFS | m³ | 3016 | 4052 | 358 | http://doi.org/10.26188/5da5507e33fe6 | Concrete 40 MPa - 40% GGBFS | 2400 | 0.68 | 0.76 | 0.85 | -1 | 1.15
304 | AU2023_CP00806 | Concrete and plaster products | Concrete | Concrete 40 MPa - 50% fly ash | m³ | 2436 | 3909 | 290 | http://doi.org/10.26188/5da5507e33fe6 | Concrete 40 MPa - 50% fly ash | 2400 | 0.6 | 0.74 | 0.81 | -1 | 1.15
305 | AU2023_CP00807 | Concrete and plaster products | Concrete | Concrete 40 MPa - 50% GGBFS | m³ | 2895 | 3984 | 324 | http://doi.org/10.26188/5da5507e33fe6 | Concrete 40 MPa - 50% GGBFS | 2400 | 0.66 | 0.75 | 0.83 | -1 | 1.15
306 | AU2023_CP00808 | Concrete and plaster products | Concrete | Concrete 40 MPa - 60% fly ash | m³ | 2220 | 3823 | 248 | http://doi.org/10.26188/5da5507e33fe6 | Concrete 40 MPa - 60% fly ash | 2400 | 0.56 | 0.74 | 0.78 | -1 | 1.15
307 | AU2023_CP00809 | Concrete and plaster products | Concrete | Concrete 40 MPa - 60% GGBFS | m³ | 2772 | 3915 | 289 | http://doi.org/10.26188/5da5507e33fe6 | Concrete 40 MPa - 60% GGBFS | 2400 | 0.65 | 0.75 | 0.81 | -1 | 1.15
308 | AU2023_CP00904 | Concrete and plaster products | Concrete | Concrete 50 MPa - 40% fly ash | m³ | 3382 | 4158 | 416 | http://doi.org/10.26188/5da5514c0eea5 | Concrete 50 MPa - 40% fly ash | 2332 | 0.67 | 0.73 | 0.85 | -1 | 1.15
309 | AU2023_CP00905 | Concrete and plaster products | Concrete | Concrete 50 MPa - 40% GGBFS | m³ | 3841 | 4235 | 450 | http://doi.org/10.26188/5da5514c0eea5 | Concrete 50 MPa - 40% GGBFS | 2332 | 0.71 | 0.74 | 0.86 | -1 | 1.15
310 | AU2023_CP00906 | Concrete and plaster products | Concrete | Concrete 50 MPa - 50% fly ash | m³ | 3111 | 4052 | 364 | http://doi.org/10.26188/5da5514c0eea5 | Concrete 50 MPa - 50% fly ash | 2332 | 0.64 | 0.72 | 0.83 | -1 | 1.15
311 | AU2023_CP00907 | Concrete and plaster products | Concrete | Concrete 50 MPa - 50% GGBFS | m³ | 3686 | 4150 | 407 | http://doi.org/10.26188/5da5514c0eea5 | Concrete 50 MPa - 50% GGBFS | 2332 | 0.7 | 0.73 | 0.85 | -1 | 1.15
312 | AU2023_CP00908 | Concrete and plaster products | Concrete | Concrete 50 MPa - 60% fly ash | m³ | 2839 | 3947 | 312 | http://doi.org/10.26188/5da5514c0eea5 | Concrete 50 MPa - 60% fly ash | 2332 | 0.61 | 0.71 | 0.8 | -1 | 1.15
313 | AU2023_CP00909 | Concrete and plaster products | Concrete | Concrete 50 MPa - 60% GGBFS | m³ | 3535 | 4062 | 362 | http://doi.org/10.26188/5da5514c0eea5 | Concrete 50 MPa - 60% GGBFS | 2332 | 0.69 | 0.72 | 0.83 | -1 | 1.15
314 | AU2023_CP01501 | Concrete and plaster products | Concrete | Concrete 65 MPa | m³ | 5246 | 4730 | 728 | http://doi.org/10.26188/22896572 | Concrete 65 MPa | 0 | 0.75 | 0.72 | 0.9 | -1 | 1.15
315 | AU2023_CP01502 | Concrete and plaster products | Concrete | Concrete 65 MPa - 30% fly ash | m³ | 4278 | 4378 | 544 | http://doi.org/10.26188/22896572 | Concrete 65 MPa - 30% fly ash | 0 | 0.7 | 0.7 | 0.87 | -1 | 1.15
316 | AU2023_CP01503 | Concrete and plaster products | Concrete | Concrete 65 MPa - 30% GGBFS | m³ | 4686 | 4426 | 575 | http://doi.org/10.26188/22896572 | Concrete 65 MPa - 30% GGBFS | 0 | 0.73 | 0.71 | 0.87 | -1 | 1.15
317 | AU2023_CP01504 | Concrete and plaster products | Concrete | Concrete 65 MPa - 40% fly ash | m³ | 3962 | 4237 | 484 | http://doi.org/10.26188/22896572 | Concrete 65 MPa - 40% fly ash | 0 | 0.68 | 0.69 | 0.85 | -1 | 1.15
318 | AU2023_CP01505 | Concrete and plaster products | Concrete | Concrete 65 MPa - 40% GGBFS | m³ | 4524 | 4330 | 526 | http://doi.org/10.26188/22896572 | Concrete 65 MPa - 40% GGBFS | 0 | 0.72 | 0.7 | 0.86 | -1 | 1.15
319 | AU2023_CP01506 | Concrete and plaster products | Concrete | Concrete 65 MPa - 50% fly ash | m³ | 3645 | 4113 | 423 | http://doi.org/10.26188/22896572 | Concrete 65 MPa - 50% fly ash | 0 | 0.65 | 0.68 | 0.83 | -1 | 1.15
320 | AU2023_CP01507 | Concrete and plaster products | Concrete | Concrete 65 MPa - 50% GGBFS | m³ | 4356 | 4233 | 476 | http://doi.org/10.26188/22896572 | Concrete 65 MPa - 50% GGBFS | 0 | 0.71 | 0.69 | 0.85 | -1 | 1.15
321 | AU2023_CP01508 | Concrete and plaster products | Concrete | Concrete 65 MPa - 60% fly ash | m³ | 3333 | 3991 | 363 | http://doi.org/10.26188/22896572 | Concrete 65 MPa - 60% fly ash | 0 | 0.62 | 0.67 | 0.8 | -1 | 1.15
322 | AU2023_CP01509 | Concrete and plaster products | Concrete | Concrete 65 MPa - 60% GGBFS | m³ | 4187 | 4134 | 426 | http://doi.org/10.26188/22896572 | Concrete 65 MPa - 60% GGBFS | 0 | 0.7 | 0.69 | 0.83 | -1 | 1.15
323 | AU2023_CP01601 | Concrete and plaster products | Concrete | Concrete 80 MPa | m³ | 6203 | 4959 | 851 | http://doi.org/10.26188/22896575 | Concrete 80 MPa | 0 | 0.75 | 0.69 | 0.9 | -1 | 1.15
324 | AU2023_CP01602 | Concrete and plaster products | Concrete | Concrete 80 MPa - 30% fly ash | m³ | 5064 | 4528 | 638 | http://doi.org/10.26188/22896575 | Concrete 80 MPa - 30% fly ash | 0 | 0.71 | 0.66 | 0.87 | -1 | 1.15
325 | AU2023_CP01603 | Concrete and plaster products | Concrete | Concrete 80 MPa - 30% GGBFS | m³ | 5561 | 4608 | 675 | http://doi.org/10.26188/22896575 | Concrete 80 MPa - 30% GGBFS | 0 | 0.73 | 0.67 | 0.88 | -1 | 1.15
326 | AU2023_CP01604 | Concrete and plaster products | Concrete | Concrete 80 MPa - 40% fly ash | m³ | 4696 | 4386 | 567 | http://doi.org/10.26188/22896575 | Concrete 80 MPa - 40% fly ash | 0 | 0.68 | 0.65 | 0.85 | -1 | 1.15
327 | AU2023_CP01605 | Concrete and plaster products | Concrete | Concrete 80 MPa - 40% GGBFS | m³ | 5377 | 4498 | 617 | http://doi.org/10.26188/22896575 | Concrete 80 MPa - 40% GGBFS | 0 | 0.72 | 0.66 | 0.86 | -1 | 1.15
328 | AU2023_CP01606 | Concrete and plaster products | Concrete | Concrete 80 MPa - 50% fly ash | m³ | 4329 | 4244 | 496 | http://doi.org/10.26188/22896575 | Concrete 80 MPa - 50% fly ash | 0 | 0.65 | 0.64 | 0.83 | -1 | 1.15
329 | AU2023_CP01607 | Concrete and plaster products | Concrete | Concrete 80 MPa - 50% GGBFS | m³ | 5180 | 4388 | 559 | http://doi.org/10.26188/22896575 | Concrete 80 MPa - 50% GGBFS | 0 | 0.71 | 0.66 | 0.85 | -1 | 1.15
330 | AU2023_CP01608 | Concrete and plaster products | Concrete | Concrete 80 MPa - 60% fly ash | m³ | 3960 | 4102 | 426 | http://doi.org/10.26188/22896575 | Concrete 80 MPa - 60% fly ash | 0 | 0.62 | 0.63 | 0.8 | -1 | 1.15
331 | AU2023_CP01609 | Concrete and plaster products | Concrete | Concrete 80 MPa - 60% GGBFS | m³ | 4989 | 4276 | 502 | http://doi.org/10.26188/22896575 | Concrete 80 MPa - 60% GGBFS | 0 | 0.7 | 0.65 | 0.83 | -1 | 1.15
332 | AU2023_CP01701 | Concrete and plaster products | Concrete | Concrete 100 MPa | m³ | 7478 | 5297 | 1011 | http://doi.org/10.26188/22896566 | Concrete 100 MPa | 0 | 0.75 | 0.65 | 0.9 | -1 | 1.15
333 | AU2023_CP01702 | Concrete and plaster products | Concrete | Concrete 100 MPa - 30% fly ash | m³ | 6130 | 4787 | 760 | http://doi.org/10.26188/22896566 | Concrete 100 MPa - 30% fly ash | 2520 | 0.7 | 0.61 | 0.86 | -1 | 1.15
334 | AU2023_CP01703 | Concrete and plaster products | Concrete | Concrete 100 MPa - 30% GGBFS | m³ | 6740 | 4888 | 805 | http://doi.org/10.26188/22896566 | Concrete 100 MPa - 30% GGBFS | 2520 | 0.73 | 0.62 | 0.87 | -1 | 1.15
335 | AU2023_CP01704 | Concrete and plaster products | Concrete | Concrete 100 MPa - 40% fly ash | m³ | 5696 | 4621 | 676 | http://doi.org/10.26188/22896566 | Concrete 100 MPa - 40% fly ash | 2520 | 0.68 | 0.6 | 0.85 | -1 | 1.15
336 | AU2023_CP01705 | Concrete and plaster products | Concrete | Concrete 100 MPa - 40% GGBFS | m³ | 6532 | 4759 | 738 | http://doi.org/10.26188/22896566 | Concrete 100 MPa - 40% GGBFS | 2520 | 0.72 | 0.61 | 0.86 | -1 | 1.15
337 | AU2023_CP01706 | Concrete and plaster products | Concrete | Concrete 100 MPa - 50% fly ash | m³ | 5262 | 4455 | 593 | http://doi.org/10.26188/22896566 | Concrete 100 MPa - 50% fly ash | 2520 | 0.65 | 0.58 | 0.83 | -1 | 1.15
338 | AU2023_CP01707 | Concrete and plaster products | Concrete | Concrete 100 MPa - 50% GGBFS | m³ | 6308 | 4629 | 671 | http://doi.org/10.26188/22896566 | Concrete 100 MPa - 50% GGBFS | 2520 | 0.71 | 0.6 | 0.85 | -1 | 1.15
339 | AU2023_CP01708 | Concrete and plaster products | Concrete | Concrete 100 MPa - 60% fly ash | m³ | 4832 | 4287 | 510 | http://doi.org/10.26188/22896566 | Concrete 100 MPa - 60% fly ash | 2520 | 0.62 | 0.57 | 0.8 | -1 | 1.15
340 | AU2023_CP01709 | Concrete and plaster products | Concrete | Concrete 100 MPa - 60% GGBFS | m³ | 6090 | 4500 | 604 | http://doi.org/10.26188/22896566 | Concrete 100 MPa - 60% GGBFS | 2520 | 0.7 | 0.59 | 0.83 | -1 | 1.15
341 | AU2023_CP01802 | Concrete and plaster products | Concrete | Geopolymer concrete 20 MPa | m³ | 1397 | 4111 | 95.46051 | http://doi.org/10.26188/22896569 | Geopolymer concrete 20 MPa | 2401 | 0.49 | 0.78 | 0.57 | -1 | 1.15
342 | AU2023_CP01803 | Concrete and plaster products | Concrete | Geopolymer concrete 25 MPa | m³ | 1450 | 4153 | 105 | http://doi.org/10.26188/22896569 | Geopolymer concrete 25 MPa | 2401 | 0.49 | 0.78 | 0.57 | -1 | 1.15
343 | AU2023_CP01801 | Concrete and plaster products | Concrete | Geopolymer concrete 32 MPa | m³ | 1752 | 4256 | 121 | http://doi.org/10.26188/22896569 | Geopolymer concrete 32 MPa | 2401 | 0.49 | 0.78 | 0.57 | -1 | 1.15
344 | AU2023_CP01804 | Concrete and plaster products | Concrete | Geopolymer concrete 40 MPa | m³ | 2020 | 4310 | 145 | http://doi.org/10.26188/22896569 | Geopolymer concrete 40 MPa | 2401 | 0.49 | 0.78 | 0.57 | -1 | 1.15
345 | AU2023_CP01805 | Concrete and plaster products | Concrete | Geopolymer concrete 50 MPa | m³ | 2323 | 4320 | 175 | http://doi.org/10.26188/22896569 | Geopolymer concrete 50 MPa | 2401 | 0.49 | 0.78 | 0.57 | -1 | 1.15
346 | AU2023_CP01901 | Concrete and plaster products | Concrete | Geopolymer concrete pipe | kg | 2.3 | 3.3 | 0.19 | http://doi.org/10.26188/22896596 | Geopolymer concrete pipe | 2466 | 0.64 | 0.67 | 0.68 | 150 | 1.05
347 | AU2023_IN00701 | Insulation | Other | Polyester insulation | kg | 158 | 148 | 6.5 | http://doi.org/10.26188/22896614 | Polyester insulation | 20 | 0.65 | 0.3 | 0.47 | 50 | 1.1
348 | AU2023_IN00702 | Insulation | Other | Polyester insulation - 75 mm (R1.5) | m² | 238 | 221 | 9.8 | http://doi.org/10.26188/22896614 | Polyester insulation - 75 mm (R1.5) | 20 | 0.65 | 0.3 | 0.47 | 50 | 1.1
349 | AU2023_IN00703 | Insulation | Other | Polyester insulation - 90 mm (R2.0) | m² | 285 | 266 | 11.8 | http://doi.org/10.26188/22896614 | Polyester insulation - 90 mm (R2.0) | 20 | 0.65 | 0.3 | 0.47 | 50 | 1.1
350 | AU2023_MI01301 | Miscellaneous | Blocks | Cellulose-cement block | m³ | 3805 | 3344 | 345 | http://doi.org/10.26188/22896581 | Cellulose-cement block | 1000 | 0.24 | 0.14 | 0.49 | -1 | 1.05
351 | AU2023_MI01302 | Miscellaneous | Blocks | Cellulose-cement block - 285 x 125 x 95 mm | no. | 12.9 | 11.3 | 1.2 | http://doi.org/10.26188/22896581 | Cellulose-cement block - 285 x 125 x 95 mm | 1000 | 0.24 | 0.14 | 0.49 | -1 | 1.05
352 | AU2023_MI01303 | Miscellaneous | Blocks | Cellulose-cement block - 348 x 160 x 100 mm | no. | 21.2 | 18.6 | 1.9 | http://doi.org/10.26188/22896581 | Cellulose-cement block - 348 x 160 x 100 mm | 1000 | 0.24 | 0.14 | 0.49 | -1 | 1.05
353 | AU2023_MI01304 | Miscellaneous | Blocks | Cellulose-cement block - 350 x 172 x 95 mm | no. | 21.8 | 19.1 | 2 | http://doi.org/10.26188/22896581 | Cellulose-cement block - 350 x 172 x 95 mm | 1000 | 0.24 | 0.14 | 0.49 | -1 | 1.05
354 | AU2023_MI01305 | Miscellaneous | Blocks | Cellulose-cement block - 400 x 160 x 120 mm | no. | 29.2 | 25.7 | 2.7 | http://doi.org/10.26188/22896581 | Cellulose-cement block - 400 x 160 x 120 mm | 1000 | 0.24 | 0.14 | 0.49 | -1 | 1.05
355 | AU2023_MI01306 | Miscellaneous | Blocks | Cellulose-cement block - 400 x 160 x 200 mm | no. | 48.7 | 42.8 | 4.4 | http://doi.org/10.26188/22896581 | Cellulose-cement block - 400 x 160 x 200 mm | 1000 | 0.24 | 0.14 | 0.49 | -1 | 1.05
356 | AU2023_MI01307 | Miscellaneous | Blocks | Cellulose-cement block - 440 x 240 x 110 mm | no. | 44.2 | 38.8 | 4 | http://doi.org/10.26188/22896581 | Cellulose-cement block - 440 x 240 x 110 mm | 1000 | 0.24 | 0.14 | 0.49 | -1 | 1.05
357 | AU2023_MI01401 | Miscellaneous | Blocks | Hempcrete block | m³ | 6319 | 76976 | 434 | http://doi.org/10.26188/22896602 | Hempcrete block | 340 | 0.16 | 0.91 | 0.41 | -1 | 1.05
358 | AU2023_MI01402 | Miscellaneous | Blocks | Hempcrete block - 600 x 300 x 100 mm | no. | 114 | 1386 | 7.8 | http://doi.org/10.26188/22896602 | Hempcrete block - 600 x 300 x 100 mm | 340 | 0.16 | 0.91 | 0.41 | -1 | 1.05
359 | AU2023_MI01403 | Miscellaneous | Blocks | Hempcrete block - 600 x 300 x 150 mm | no. | 171 | 2078 | 11.7 | http://doi.org/10.26188/22896602 | Hempcrete block - 600 x 300 x 150 mm | 340 | 0.16 | 0.91 | 0.41 | -1 | 1.05
360 | AU2023_MI01404 | Miscellaneous | Blocks | Hempcrete block - 600 x 300 x 200 mm | no. | 227 | 2771 | 15.6 | http://doi.org/10.26188/22896602 | Hempcrete block - 600 x 300 x 200 mm | 340 | 0.16 | 0.91 | 0.41 | -1 | 1.05
361 | AU2023_MI01405 | Miscellaneous | Blocks | Hempcrete block - 600 x 300 x 300 mm | no. | 341 | 4157 | 23.4 | http://doi.org/10.26188/22896602 | Hempcrete block - 600 x 300 x 300 mm | 340 | 0.16 | 0.91 | 0.41 | -1 | 1.05
362 | AU2023_MI01501 | Miscellaneous | Boards | Magnesium oxide board | kg | 25.2 | 27.9 | 2.3 | http://doi.org/10.26188/22896608 | Magnesium oxide board | 7.78 | 0.19 | 0.19 | 0.42 | 33 | 1.05
363 | AU2023_MI01502 | Miscellaneous | Boards | Magnesium oxide board - 6 mm | m2 | 118 | 130 | 10.7 | http://doi.org/10.26188/22896608 | Magnesium oxide board - 6 mm | 7.78 | 0.19 | 0.19 | 0.42 | 33 | 1.05
364 | AU2023_MI01503 | Miscellaneous | Boards | Magnesium oxide board - 9 mm | m2 | 177 | 196 | 16 | http://doi.org/10.26188/22896608 | Magnesium oxide board - 9 mm | 7.78 | 0.19 | 0.19 | 0.42 | 33 | 1.05
365 | AU2023_MI01504 | Miscellaneous | Boards | Magnesium oxide board - 10 mm | m2 | 196 | 217 | 17.8 | http://doi.org/10.26188/22896608 | Magnesium oxide board - 10 mm | 7.78 | 0.19 | 0.19 | 0.42 | 33 | 1.05
366 | AU2023_MI01505 | Miscellaneous | Boards | Magnesium oxide board - 12 mm | m2 | 235 | 261 | 21.3 | http://doi.org/10.26188/22896608 | Magnesium oxide board - 12 mm | 7.78 | 0.19 | 0.19 | 0.42 | 33 | 1.05
367 | AU2023_MI01506 | Miscellaneous | Boards | Magnesium oxide board - 18 mm | m2 | 353 | 391 | 32 | http://doi.org/10.26188/22896608 | Magnesium oxide board - 18 mm | 7.78 | 0.19 | 0.19 | 0.42 | 33 | 1.05
368 | AU2023_MI01507 | Miscellaneous | Boards | Magnesium oxide board - 20 mm | m2 | 392 | 435 | 35.5 | http://doi.org/10.26188/22896608 | Magnesium oxide board - 20 mm | 7.78 | 0.19 | 0.19 | 0.42 | 33 | 1.05
369 | AU2023_MI01601 | Miscellaneous | Boards | Strawboard - 50 mm | m2 | 259 | 396 | 15.1 | http://doi.org/10.26188/22896623 | Strawboard - 50 mm | 18.5 | 0.07 | 0.26 | 0.1 | 30 | 1.05
370 | AU2023_MI01701 | Miscellaneous | Other | Staw bale | kg | 3.1 | 113 | 0.29 | http://doi.org/10.26188/22896632 | Staw bale | 112.9 | 0.1 | 0.01 | 0.09 | 90 | 1.05
371 | AU2023_SS00901 | Sand, stone and ceramics | Brick | Adobe | kg | 3.5 | 2.7 | 0.3 | http://doi.org/10.26188/22896578 | Adobe | 1200 | 0.53 | 0.39 | 0.62 | 50 | 1.05
372 | AU2023_SS01001 | Sand, stone and ceramics | Other | Rammed earth | kg | 3.3 | 4.1 | 0.26 | http://doi.org/10.26188/22896620 | Rammed earth | 2000 | 0.1 | 0.28 | 0.22 | -1 | 1.05
Note on L335: [Threaded comment] Your version of Excel allows you to read this threaded comment; however, any edits to it will get removed if the file is opened in a newer version of Excel. Learn more: https://go.microsoft.com/fwlink/?linkid=870924 Comment: https://www.boral.com.au/sites/default/files/media_library/documents/development_of_a_high_modulus_very_high_strength_high_performance_super-workable_low_carbon_concrete.pdf

## Sheet2
ID | density - Value | Hybrid - Process proportion (energy) | Hybrid - Process proportion (water) | Hybrid - Process proportion (carbon) | Parent Material | name | doi | category | type_ | country | functional_unit | weight_per_functional_unit - Value | cost - Value | cost - Indexed value used in calculations | cost - Index | cost - Unit | cost - Data Year | cost - Source | cost - Comments | cost - MIN | cost - MAX | cost - MEDIAN | cost - STDV | cost - POP_SIZE | weight_per_functional_unit - Unit | weight_per_functional_unit - Data Year | weight_per_functional_unit - Source | weight_per_functional_unit - Comments | specific_heat - Value | specific_heat - Unit | specific_heat - Data Year | specific_heat - Source | specific_heat - Comments | density - Unit | density - Data Year | density - Source | density - Comments | heat_conductivity - Value | heat_conductivity - Unit | heat_conductivity - Data Year | heat_conductivity - Source | heat_conductivity - Comments | description | common_uses | comments | timestamp | process_db_file | io_db_file | Process name | Process database name | IO Sector | IO database name | IO - Threshold (energy) | IO - Coverage (energy) | IO - Pathways (energy) | Process - Threshold (energy) | Process - Coverage (energy) | Process - Pathways (energy) | IO - Total (energy) | Process - Total (energy) | Hybrid - Total (energy) | Hybrid - IO proportion (energy) | IO - Threshold (carbon) | IO - Coverage (carbon) | IO - Pathways (carbon) | Process - Threshold (carbon) | Process - Coverage (carbon) | Process - Pathways (carbon) | IO - Total (carbon) | Process - Total (carbon) | Hybrid - Total (carbon) | Hybrid - IO proportion (carbon) | IO - Threshold (water) | IO - Coverage (water) | IO - Pathways (water) | Process - Threshold (water) | Process - Coverage (water) | Process - Pathways (water) | IO - Total (water) | Process - Total (water) | Hybrid - Total (water) | Hybrid - IO proportion (water) | energy Process matched | energy Process excluded in SPA | energy Process excluded out of SPA | energy IO matched | energy IO remainder in SPA | energy IO remainder out of SPA | energy - Top 1 STAGE 1 pathway - Name | energy - Top 1 STAGE 1 pathway - Value | energy - Top 1 STAGE 1 pathway - Percentage | energy - Top 1 STAGE 1 pathway - Nature | energy - Top 2 STAGE 1 pathway - Name | energy - Top 2 STAGE 1 pathway - Value | energy - Top 2 STAGE 1 pathway - Percentage | energy - Top 2 STAGE 1 pathway - Nature | energy - Top 3 STAGE 1 pathway - Name | energy - Top 3 STAGE 1 pathway - Value | energy - Top 3 STAGE 1 pathway - Percentage | energy - Top 3 STAGE 1 pathway - Nature | energy - Top 4 STAGE 1 pathway - Name | energy - Top 4 STAGE 1 pathway - Value | energy - Top 4 STAGE 1 pathway - Percentage | energy - Top 4 STAGE 1 pathway - Nature | energy - Top 5 STAGE 1 pathway - Name | energy - Top 5 STAGE 1 pathway - Value | energy - Top 5 STAGE 1 pathway - Percentage | energy - Top 5 STAGE 1 pathway - Nature | energy - Top 1 pathway - Name | energy - Top 1 pathway - Value | energy - Top 1 pathway - Nature | energy - Top 2 pathway - Name | energy - Top 2 pathway - Value | energy - Top 2 pathway - Nature | energy - Top 3 pathway - Name | energy - Top 3 pathway - Value | energy - Top 3 pathway - Nature | energy - Top 4 pathway - Name | energy - Top 4 pathway - Value | energy - Top 4 pathway - Nature | energy - Top 5 pathway - Name | energy - Top 5 pathway - Value | energy - Top 5 pathway - Nature | energy - Top 6 pathway - Name | energy - Top 6 pathway - Value | energy - Top 6 pathway - Nature | energy - Top 7 pathway - Name | energy - Top 7 pathway - Value | energy - Top 7 pathway - Nature | energy - Top 8 pathway - Name | energy - Top 8 pathway - Value | energy - Top 8 pathway - Nature | energy - Top 9 pathway - Name | energy - Top 9 pathway - Value | energy - Top 9 pathway - Nature | energy - Top 10 pathway - Name | energy - Top 10 pathway - Value | energy - Top 10 pathway - Nature | carbon Process matched | carbon Process excluded in SPA | carbon Process excluded out of SPA | carbon IO matched | carbon IO remainder in SPA | carbon IO remainder out of SPA | carbon - Top 1 STAGE 1 pathway - Name | carbon - Top 1 STAGE 1 pathway - Value | carbon - Top 1 STAGE 1 pathway - Percentage | carbon - Top 1 STAGE 1 pathway - Nature | carbon - Top 2 STAGE 1 pathway - Name | carbon - Top 2 STAGE 1 pathway - Value | carbon - Top 2 STAGE 1 pathway - Percentage | carbon - Top 2 STAGE 1 pathway - Nature | carbon - Top 3 STAGE 1 pathway - Name | carbon - Top 3 STAGE 1 pathway - Value | carbon - Top 3 STAGE 1 pathway - Percentage | carbon - Top 3 STAGE 1 pathway - Nature | carbon - Top 4 STAGE 1 pathway - Name | carbon - Top 4 STAGE 1 pathway - Value | carbon - Top 4 STAGE 1 pathway - Percentage | carbon - Top 4 STAGE 1 pathway - Nature | carbon - Top 5 STAGE 1 pathway - Name | carbon - Top 5 STAGE 1 pathway - Value | carbon - Top 5 STAGE 1 pathway - Percentage | carbon - Top 5 STAGE 1 pathway - Nature | carbon - Top 1 pathway - Name | carbon - Top 1 pathway - Value | carbon - Top 1 pathway - Nature | carbon - Top 2 pathway - Name | carbon - Top 2 pathway - Value | carbon - Top 2 pathway - Nature | carbon - Top 3 pathway - Name | carbon - Top 3 pathway - Value | carbon - Top 3 pathway - Nature | carbon - Top 4 pathway - Name | carbon - Top 4 pathway - Value | carbon - Top 4 pathway - Nature | carbon - Top 5 pathway - Name | carbon - Top 5 pathway - Value | carbon - Top 5 pathway - Nature | carbon - Top 6 pathway - Name | carbon - Top 6 pathway - Value | carbon - Top 6 pathway - Nature | carbon - Top 7 pathway - Name | carbon - Top 7 pathway - Value | carbon - Top 7 pathway - Nature | carbon - Top 8 pathway - Name | carbon - Top 8 pathway - Value | carbon - Top 8 pathway - Nature | carbon - Top 9 pathway - Name | carbon - Top 9 pathway - Value | carbon - Top 9 pathway - Nature | carbon - Top 10 pathway - Name | carbon - Top 10 pathway - Value | carbon - Top 10 pathway - Nature | water Process matched | water Process excluded in SPA | water Process excluded out of SPA | water IO matched | water IO remainder in SPA | water IO remainder out of SPA | water - Top 1 STAGE 1 pathway - Name | water - Top 1 STAGE 1 pathway - Value | water - Top 1 STAGE 1 pathway - Percentage | water - Top 1 STAGE 1 pathway - Nature | water - Top 2 STAGE 1 pathway - Name | water - Top 2 STAGE 1 pathway - Value | water - Top 2 STAGE 1 pathway - Percentage | water - Top 2 STAGE 1 pathway - Nature | water - Top 3 STAGE 1 pathway - Name | water - Top 3 STAGE 1 pathway - Value | water - Top 3 STAGE 1 pathway - Percentage | water - Top 3 STAGE 1 pathway - Nature | water - Top 4 STAGE 1 pathway - Name | water - Top 4 STAGE 1 pathway - Value | water - Top 4 STAGE 1 pathway - Percentage | water - Top 4 STAGE 1 pathway - Nature | water - Top 5 STAGE 1 pathway - Name | water - Top 5 STAGE 1 pathway - Value | water - Top 5 STAGE 1 pathway - Percentage | water - Top 5 STAGE 1 pathway - Nature | water - Top 1 pathway - Name | water - Top 1 pathway - Value | water - Top 1 pathway - Nature | water - Top 2 pathway - Name | water - Top 2 pathway - Value | water - Top 2 pathway - Nature | water - Top 3 pathway - Name | water - Top 3 pathway - Value | water - Top 3 pathway - Nature | water - Top 4 pathway - Name | water - Top 4 pathway - Value | water - Top 4 pathway - Nature | water - Top 5 pathway - Name | water - Top 5 pathway - Value | water - Top 5 pathway - Nature | water - Top 6 pathway - Name | water - Top 6 pathway - Value | water - Top 6 pathway - Nature | water - Top 7 pathway - Name | water - Top 7 pathway - Value | water - Top 7 pathway - Nature | water - Top 8 pathway - Name | water - Top 8 pathway - Value | water - Top 8 pathway - Nature | water - Top 9 pathway - Name | water - Top 9 pathway - Value | water - Top 9 pathway - Nature | water - Top 10 pathway - Name | water - Top 10 pathway - Value | water - Top 10 pathway - Nature | Index Number - Process | Index Number - IO | IO - Nodes (Total) | IO - Pathways (Total) | IO - Nodes per pathway | Process - Nodes (Total) | Process - Pathways (Total) | Process - Nodes per pathway | File Size (MB) | File Size (Bytes per node)
AU2023_CP01702 |  | 70% | 61% | 86% | Concrete 100 MPa | 2022 100 MPa concrete mix (30% FA) | 10.26188/22896566 | Minerals | Concrete | Australia | m³ |  | 330 | 334.9776102 | 1.015083667 | AUD/FU | 2014 | Rawlinsons Cost Guide 2014 - Edition 32 (page 235), as detailed in file:///data/db/cost/concrete_65-100_MPa.xlsx | Average value from 5 Australian state capitals; Basic price for concrete, delivered to site Price for lower concrete grades extrapolated to 80 | 330 | 330 | 330 | 0 | 1 | kg/FU | None | None | Value is equal to density | 880 | J/(kgÂ·K) | 2017 | The Engineering Toolbox, Specific Heats of common Substance. http://www.engineeringtoolbox.com/specific-heat-capacity-d_391.html (Accessed on: 04/09/2017), | Specific heat of concrete | kg/mÂ³ | 2017 | Wernet, G.; Bauer, C.; Steubing, B.; Reinhard, J.; Moreno-Ruiz, E.; Weidema, B., The ecoinvent database version 3 (part I): overview and methodology. Int. J. Life Cycle Ass. 2016, 21, (9), 1218-1230; doi: https://doi.org/10.1007/s11367-016-1087-8. | metadata for concrete production 50MPa, RNA only, GLO | 1.4 | W/(mÂ·K) | 2017 | The Engineering Toolbox, Thermal Conductivity of common Materials and Gases. http://www.engineeringtoolbox.com/thermal-conductivity-d_429.html (Accessed on: 04/09/2017). | Average value for Thermal conductivity for Concrete, dense (25 C) | Concrete is a composite material combining sand or other fine aggregates, coarse aggregates, a binder and water. Portland cement is the most commonly used binder, however other binders, such as polymers, may also be used. Supplementary Cementitious Materials (SCM) such as Fly Ash and Ground, Granulated Blast Furnace Slag (GGBFS), are also commonly used as a part replacement for Portland cement. Additives, such as plasticisers can be added to the mix to control concrete properties, such as workability. Concrete is usually combined with steel reinforcement to improve tensile strength. Concrete is one of the most commonly used construction materials. It is highly durable and is thus typically used for structural elements in buildings and infrastructure projects. Concrete can be manufactured to meet a variety of strength grades. Concrete 50 MPa is commonly used in commercial and civil construction where high strength and durability are required. The mix will generally have a lower water to cement ratio than standard concrete. | Structural beams, structural columns, in situ loadbearing walls, structural piling | need to update weight and density | 2022_07_11_21_41_43 | 2022 06 10 220610 AusLCI Nov16 OriginalTechnologicalMatrix modified | 2018 09 17 IOPG fixed product sales | concrete 100 MPa 30% fly ash, at batching plant/AU U (custom) | 02._Modules_development/data/db/process///2022_06_10_220610_AusLCI_Nov16_OriginalTechnologicalMatrix_modified.lci | AT-Manufacture of tobacco products (16) | 2018_09_17_IOPG_fixed_product_sales | 9e-07 | 78% | 79369 | 9e-05 | 92% | 7987 | 3.94934 | 5.58015 | 6.129640847 | 30% | 0.0001 | 81% | 79369 | 0.01 | 97% | 7987 | 326.61035 | 745.04345 | 759.714251 | 14% | 1e-05 | 73% | 79369 | 0.01 | 97% | 7987 | 2832.9498 | 3497.65806 | 4787.259319 | 39% | 4.304037896 | 0.833107531 | 0.443007282 | 2.123733323 | 0.938367635 | 0.887235316 | S1 AT-Lead, zinc and tin production | 0.467735684 | 7.63071924 | io | S1 AT-Poultry farming | 0.05075527 | 0.828030077 | io | S1 AT-Re-processing of secondary copper into new copper | 0.028287279 | 0.461483463 | io | S1 AT-Precious metals production | 0.026669157 | 0.435085141 | io | S1 Diesel, burned in building machine/GLO U/AusSD U | 0.02079175 | 0.339200131 | process | S3 black coal, QLD, at mine/AU U | 1.11 | process | S1 AT-Lead, zinc and tin production | 0.4 | io | S3 black coal, QLD, at mine/AU U | 0.36 | process | S3 black coal, QLD, at mine/AU U | 0.19 | process | S4 natural gas products, at separation plant, Western Australia/AU U | 0.19 | process | S4 natural gas products, at separation plant, central Australia/AU U | 0.17 | process | S7 natural gas products, at separation plant, Western Australia/AU U | 0.14 | process | S4 natural gas products, at separation plant, bass strait/AU U | 0.13 | process | S4 natural gas products, at separation plant, Queensland/AU U | 0.13 | process | S7 natural gas products, at separation plant, central Australia/AU U | 0.12 | process | 656.3853064 | 64.75525909 | 23.90288445 | 223.2814005 | 41.12142473 | 62.20751993 | S1 AT-Lead, zinc and tin production | 13.89933058 | 1.829547171 | io | S1 AT-Poultry farming | 4.17461304 | 0.549497793 | io | S1 Diesel, burned in building machine/GLO U/AusSD U | 1.677614897 | 0.220821828 | process | S1 AT-Cultivation of crops nec | 1.11767673 | 0.147118042 | io | S1 Sand, at mine/CH U/AusSD U | 1.101664358 | 0.145010358 | process | S2 clinker, at plant/AU U | 387.65 | process | S2 clinker, Japan, at plant/AU U | 80.21 | process | S2 clinker, China, at plant/AU U | 43.18 | process | S4 Ammonia, steam reforming, liquid, at plant/RER U/AusSD U | 30.43 | process | S1 AT-Lead, zinc and tin production | 11.38 | io | S6 electricity brown coal Vic, at power plant/AU U | 8.52 | process | S5 Natural gas, burned in industrial furnace >100kW/RER U/AusSD U | 8.01 | process | S6 electricity, black coal NSW, at power plant/AU U | 7.77 | process | S5 electricity brown coal Vic, at power plant/AU U | 7.26 | process | S5 electricity, black coal NSW, at power plant/AU U | 6.62 | process | 2930.540715 | 461.5081247 | 105.6092223 | 976.2311992 | 1094.629748 | 762.0888556 | S1 Sand, at mine/CH U/AusSD U | 472.3854491 | 9.86755506 | process | S1 tap water, at user, Australia/AU U | 208.4486254 | 4.354237185 | process | S1 AT-Poultry farming | 120.2973547 | 2.512864808 | io | S1 AT-Production of electricity by coal | 64.16035093 | 1.340231365 | io | S1 AT-Lead, zinc and tin production | 58.32522862 | 1.218342787 | io | S2 Gravel, round, at mine/CH U/AusSD U | 714.52 | process | S1 Sand, at mine/CH U/AusSD U | 468.23 | process | S2 Melamine, at plant/RER U/AusSD U | 364.6 | process | S2 clinker, at plant/AU U | 302.92 | process | S1 tap water, at user, Australia/AU U | 208.45 | process | S2 Gravel, crushed, at mine/CH U/AusSD U | 185.81 | process | S3 electricity, low voltage, at grid/CN S | 160.96 | process | S3 electricity, low voltage, at grid/JP S | 121.79 | process | S1 AT-Poultry farming | 70.61 | io | S2 clinker, Japan, at plant/AU U | 59.01 | process | 4647 | 45 | 374806 | 79369 | 5 | 66974 | 7987 | 8 | 23 | 59.7
AU2023_CP01703 |  | 73% | 62% | 87% | Concrete 100 MPa | 2022 100 MPa concrete mix (30% GGBFS) | 10.26188/22896566 | Minerals | Concrete | Australia | m³ |  | 330 | 334.9776102 | 1.015083667 | AUD/FU | 2014 | Rawlinsons Cost Guide 2014 - Edition 32 (page 235), as detailed in file:///data/db/cost/concrete_65-100_MPa.xlsx | Average value from 5 Australian state capitals; Basic price for concrete, delivered to site Extrapolated from all other lower grade costs | 330 | 330 | 330 | 0 | 1 | kg/FU | None | None | Value is equal to density | 880 | J/(kgÂ·K) | 2017 | The Engineering Toolbox, Specific Heats of common Substance. http://www.engineeringtoolbox.com/specific-heat-capacity-d_391.html (Accessed on: 04/09/2017), | Specific heat of concrete | kg/mÂ³ | 2017 | Wernet, G.; Bauer, C.; Steubing, B.; Reinhard, J.; Moreno-Ruiz, E.; Weidema, B., The ecoinvent database version 3 (part I): overview and methodology. Int. J. Life Cycle Ass. 2016, 21, (9), 1218-1230; doi: https://doi.org/10.1007/s11367-016-1087-8. | metadata for concrete production 50MPa, RNA only, GLO | 1.4 | W/(mÂ·K) | 2017 | The Engineering Toolbox, Thermal Conductivity of common Materials and Gases. http://www.engineeringtoolbox.com/thermal-conductivity-d_429.html (Accessed on: 04/09/2017). | Average value for Thermal conductivity for Concrete, dense (25 C) | Concrete is a composite material combining sand or other fine aggregates, coarse aggregates, a binder and water. Portland cement is the most commonly used binder, however other binders, such as polymers, may also be used. Supplementary Cementitious Materials (SCM) such as Fly Ash and Ground, Granulated Blast Furnace Slag (GGBFS), are also commonly used as a part replacement for Portland cement. Additives, such as plasticisers can be added to the mix to control concrete properties, such as workability. Concrete is usually combined with steel reinforcement to improve tensile strength. Concrete is one of the most commonly used construction materials. It is highly durable and is thus typically used for structural elements in buildings and infrastructure projects. Concrete can be manufactured to meet a variety of strength grades. Concrete 50 MPa is commonly used in commercial and civil construction where high strength and durability are required. The mix will generally have a lower water to cement ratio than standard concrete. | Structural beams, structural columns, in situ loadbearing walls, structural piling | weight and density need to be updated | 2022_07_13_09_58_23 | 2022 06 10 220610 AusLCI Nov16 OriginalTechnologicalMatrix modified | 2018 09 17 IOPG fixed product sales | concrete 100 MPa 30% GGBFS, at batching plant/AU U (custom) | 02._Modules_development/data/db/process///2022_06_10_220610_AusLCI_Nov16_OriginalTechnologicalMatrix_modified.lci | AT-Manufacture of tobacco products (16) | 2018_09_17_IOPG_fixed_product_sales | 9e-07 | 78% | 79369 | 9e-05 | 93% | 8699 | 3.94934 | 6.60426 | 6.739645122 | 27% | 0.0001 | 81% | 79369 | 0.01 | 97% | 8699 | 326.61035 | 821.39308 | 805.3329467 | 13% | 1e-05 | 73% | 79369 | 0.01 | 97% | 8699 | 2832.9498 | 3682.22088 | 4888.088799 | 38% | 4.92573808 | 1.186622497 | 0.491902536 | 2.135429233 | 0.926671725 | 0.887235316 | S1 ground granulated blast furnace slag, at cement plant/AU U | 0.631084033 | 9.363757616 | process | S1 AT-Lead, zinc and tin production | 0.467735684 | 6.940063981 | io | S1 AT-Poultry farming | 0.05075527 | 0.753085199 | io | S1 AT-Re-processing of secondary copper into new copper | 0.028287279 | 0.419714663 | io | S1 AT-Precious metals production | 0.026669157 | 0.39570565 | io | S3 black coal, QLD, at mine/AU U | 1.11 | process | S1 AT-Lead, zinc and tin production | 0.4 | io | S3 black coal, QLD, at mine/AU U | 0.36 | process | S3 black coal, QLD, at mine/AU U | 0.19 | process | S4 natural gas products, at separation plant, Western Australia/AU U | 0.19 | process | S4 natural gas products, at separation plant, central Australia/AU U | 0.17 | process | S7 natural gas products, at separation plant, Western Australia/AU U | 0.14 | process | S4 natural gas products, at separation plant, bass strait/AU U | 0.13 | process | S4 natural gas products, at separation plant, Queensland/AU U | 0.13 | process | S7 natural gas products, at separation plant, central Australia/AU U | 0.12 | process | 702.3390084 | 92.45867019 | 26.59540151 | 223.6164069 | 40.78641842 | 62.20751993 | S1 ground granulated blast furnace slag, at cement plant/AU U | 46.595028 | 5.785809234 | process | S1 AT-Lead, zinc and tin production | 13.89933058 | 1.725911083 | io | S1 AT-Poultry farming | 4.17461304 | 0.518371073 | io | S1 Diesel, burned in building machine/GLO U/AusSD U | 1.677614897 | 0.208313208 | process | S1 AT-Cultivation of crops nec | 1.11767673 | 0.138784429 | io | S2 clinker, at plant/AU U | 387.65 | process | S2 clinker, Japan, at plant/AU U | 80.21 | process | S2 clinker, China, at plant/AU U | 43.18 | process | S4 Ammonia, steam reforming, liquid, at plant/RER U/AusSD U | 30.43 | process | S3 Natural gas, burned in industrial furnace low-NOx >100kW/RER U/AusSD U | 18.64 | process | S1 AT-Lead, zinc and tin production | 11.38 | io | S6 electricity brown coal Vic, at power plant/AU U | 8.52 | process | S5 Natural gas, burned in industrial furnace >100kW/RER U/AusSD U | 8.01 | process | S6 electricity, black coal NSW, at power plant/AU U | 7.77 | process | S5 electricity brown coal Vic, at power plant/AU U | 7.26 | process | 3040.34327 | 524.774597 | 117.1030126 | 985.2042738 | 1085.656673 | 762.0888556 | S1 Sand, at mine/CH U/AusSD U | 477.6723816 | 9.772170705 | process | S1 tap water, at user, Australia/AU U | 208.4486254 | 4.264419776 | process | S1 AT-Poultry farming | 120.2973547 | 2.461030469 | io | S1 ground granulated blast furnace slag, at cement plant/AU U | 93.42142316 | 1.911205524 | process | S1 AT-Production of electricity by coal | 64.16035093 | 1.312585625 | io | S2 Gravel, round, at mine/CH U/AusSD U | 723.45 | process | S1 Sand, at mine/CH U/AusSD U | 474.02 | process | S2 Melamine, at plant/RER U/AusSD U | 364.6 | process | S2 clinker, at plant/AU U | 302.92 | process | S1 tap water, at user, Australia/AU U | 208.45 | process | S2 Gravel, crushed, at mine/CH U/AusSD U | 188.13 | process | S3 electricity, low voltage, at grid/CN S | 160.96 | process | S3 electricity, low voltage, at grid/JP S | 121.79 | process | S1 AT-Poultry farming | 70.61 | io | S2 clinker, Japan, at plant/AU U | 59.01 | process | 4648 | 45 | 374806 | 79369 | 5 | 73507 | 8699 | 8 | 23 | 60.3
AU2023_CP01704 |  | 68% | 60% | 85% | Concrete 100 MPa | 2022 100 MPa concrete mix (40% FA) | 10.26188/22896566 | Minerals | Concrete | Australia | m³ |  | 330 | 334.9776102 | 1.015083667 | AUD/FU | 2014 | Rawlinsons Cost Guide 2014 - Edition 32 (page 235), as detailed in file:///data/db/cost/concrete_65-100_MPa.xlsx | Average value from 5 Australian state capitals; Basic price for concrete, delivered to site Price for lower concrete grades extrapolated to 80 | 330 | 330 | 330 | 0 | 1 | kg/FU | None | None | Value is equal to density | 880 | J/(kgÂ·K) | 2017 | The Engineering Toolbox, Specific Heats of common Substance. http://www.engineeringtoolbox.com/specific-heat-capacity-d_391.html (Accessed on: 04/09/2017), | Specific heat of concrete | kg/mÂ³ | 2017 | Wernet, G.; Bauer, C.; Steubing, B.; Reinhard, J.; Moreno-Ruiz, E.; Weidema, B., The ecoinvent database version 3 (part I): overview and methodology. Int. J. Life Cycle Ass. 2016, 21, (9), 1218-1230; doi: https://doi.org/10.1007/s11367-016-1087-8. | metadata for concrete production 50MPa, RNA only, GLO | 1.4 | W/(mÂ·K) | 2017 | The Engineering Toolbox, Thermal Conductivity of common Materials and Gases. http://www.engineeringtoolbox.com/thermal-conductivity-d_429.html (Accessed on: 04/09/2017). | Average value for Thermal conductivity for Concrete, dense (25 C) | Concrete is a composite material combining sand or other fine aggregates, coarse aggregates, a binder and water. Portland cement is the most commonly used binder, however other binders, such as polymers, may also be used. Supplementary Cementitious Materials (SCM) such as Fly Ash and Ground, Granulated Blast Furnace Slag (GGBFS), are also commonly used as a part replacement for Portland cement. Additives, such as plasticisers can be added to the mix to control concrete properties, such as workability. Concrete is usually combined with steel reinforcement to improve tensile strength. Concrete is one of the most commonly used construction materials. It is highly durable and is thus typically used for structural elements in buildings and infrastructure projects. Concrete can be manufactured to meet a variety of strength grades. Concrete 50 MPa is commonly used in commercial and civil construction where high strength and durability are required. The mix will generally have a lower water to cement ratio than standard concrete. | Structural beams, structural columns, in situ loadbearing walls, structural piling | need to update weight and density | 2022_07_11_21_48_39 | 2022 06 10 220610 AusLCI Nov16 OriginalTechnologicalMatrix modified | 2018 09 17 IOPG fixed product sales | concrete 100 MPa 40% fly ash, at batching plant/AU U (custom) | 02._Modules_development/data/db/process///2022_06_10_220610_AusLCI_Nov16_OriginalTechnologicalMatrix_modified.lci | AT-Manufacture of tobacco products (16) | 2018_09_17_IOPG_fixed_product_sales | 9e-07 | 78% | 79369 | 9e-05 | 92% | 7782 | 3.94934 | 5.09642 | 5.696254907 | 32% | 0.0001 | 81% | 79369 | 0.01 | 96% | 7782 | 326.61035 | 657.97711 | 676.4747473 | 15% | 1e-05 | 73% | 79369 | 0.01 | 97% | 7782 | 2832.9498 | 3309.65713 | 4620.785915 | 40% | 3.870651955 | 0.798366523 | 0.427400845 | 2.123733323 | 0.938367635 | 0.887235316 | S1 AT-Lead, zinc and tin production | 0.467735684 | 8.211284276 | io | S1 AT-Poultry farming | 0.05075527 | 0.891028767 | io | S1 AT-Re-processing of secondary copper into new copper | 0.028287279 | 0.496594329 | io | S1 AT-Precious metals production | 0.026669157 | 0.468187554 | io | S1 Diesel, burned in building machine/GLO U/AusSD U | 0.02079175 | 0.365007362 | process | S3 black coal, QLD, at mine/AU U | 0.95 | process | S1 AT-Lead, zinc and tin production | 0.4 | io | S3 black coal, QLD, at mine/AU U | 0.31 | process | S3 black coal, QLD, at mine/AU U | 0.16 | process | S4 natural gas products, at separation plant, Western Australia/AU U | 0.16 | process | S7 natural gas products, at separation plant, Western Australia/AU U | 0.14 | process | S4 natural gas products, at separation plant, central Australia/AU U | 0.14 | process | S7 natural gas products, at separation plant, central Australia/AU U | 0.12 | process | S4 natural gas products, at separation plant, bass strait/AU U | 0.11 | process | S4 natural gas products, at separation plant, Queensland/AU U | 0.11 | process | 573.1458026 | 61.67149445 | 23.15981064 | 223.2814005 | 41.12142473 | 62.20751993 | S1 AT-Lead, zinc and tin production | 13.89933058 | 2.054671019 | io | S1 AT-Poultry farming | 4.17461304 | 0.617112916 | io | S1 Diesel, burned in building machine/GLO U/AusSD U | 1.677614897 | 0.247993721 | process | S1 AT-Cultivation of crops nec | 1.11767673 | 0.165220762 | io | S1 Sand, at mine/CH U/AusSD U | 1.063680545 | 0.157238766 | process | S2 clinker, at plant/AU U | 332.27 | process | S2 clinker, Japan, at plant/AU U | 68.75 | process | S2 clinker, China, at plant/AU U | 37.01 | process | S4 Ammonia, steam reforming, liquid, at plant/RER U/AusSD U | 30.43 | process | S1 AT-Lead, zinc and tin production | 11.38 | io | S5 Natural gas, burned in industrial furnace >100kW/RER U/AusSD U | 8.01 | process | S6 electricity brown coal Vic, at power plant/AU U | 7.3 | process | S6 electricity, black coal NSW, at power plant/AU U | 6.66 | process | S5 electricity brown coal Vic, at power plant/AU U | 6.22 | process | S5 electricity, black coal NSW, at power plant/AU U | 5.67 | process | 2764.067312 | 443.9820141 | 101.6078016 | 976.2311992 | 1094.629748 | 762.0888556 | S1 Sand, at mine/CH U/AusSD U | 456.0982737 | 9.870577907 | process | S1 tap water, at user, Australia/AU U | 209.3430031 | 4.530463149 | process | S1 AT-Poultry farming | 120.2973547 | 2.603395978 | io | S1 AT-Production of electricity by coal | 64.16035093 | 1.388515982 | io | S1 AT-Lead, zinc and tin production | 58.32522862 | 1.262236115 | io | S2 Gravel, round, at mine/CH U/AusSD U | 689.97 | process | S1 Sand, at mine/CH U/AusSD U | 452.08 | process | S2 Melamine, at plant/RER U/AusSD U | 364.6 | process | S2 clinker, at plant/AU U | 259.64 | process | S1 tap water, at user, Australia/AU U | 209.34 | process | S2 Gravel, crushed, at mine/CH U/AusSD U | 179.42 | process | S3 electricity, low voltage, at grid/CN S | 137.96 | process | S3 electricity, low voltage, at grid/JP S | 104.39 | process | S1 AT-Poultry farming | 70.61 | io | S2 clinker, Japan, at plant/AU U | 50.58 | process | 4649 | 45 | 374806 | 79369 | 5 | 65087 | 7782 | 8 | 23 | 59.6
AU2023_CP01705 |  | 72% | 61% | 86% | Concrete 100 MPa | 2022 100 MPa concrete mix (40% GGBFS) | 10.26188/22896566 | Minerals | Concrete | Australia | m³ |  | 330 | 334.9776102 | 1.015083667 | AUD/FU | 2014 | Rawlinsons Cost Guide 2014 - Edition 32 (page 235), as detailed in file:///data/db/cost/concrete_65-100_MPa.xlsx | Average value from 5 Australian state capitals; Basic price for concrete, delivered to site Extrapolated from all other lower grade costs | 330 | 330 | 330 | 0 | 1 | kg/FU | None | None | Value is equal to density | 880 | J/(kgÂ·K) | 2017 | The Engineering Toolbox, Specific Heats of common Substance. http://www.engineeringtoolbox.com/specific-heat-capacity-d_391.html (Accessed on: 04/09/2017), | Specific heat of concrete | kg/mÂ³ | 2017 | Wernet, G.; Bauer, C.; Steubing, B.; Reinhard, J.; Moreno-Ruiz, E.; Weidema, B., The ecoinvent database version 3 (part I): overview and methodology. Int. J. Life Cycle Ass. 2016, 21, (9), 1218-1230; doi: https://doi.org/10.1007/s11367-016-1087-8. | metadata for concrete production 50MPa, RNA only, GLO | 1.4 | W/(mÂ·K) | 2017 | The Engineering Toolbox, Thermal Conductivity of common Materials and Gases. http://www.engineeringtoolbox.com/thermal-conductivity-d_429.html (Accessed on: 04/09/2017). | Average value for Thermal conductivity for Concrete, dense (25 C) | Concrete is a composite material combining sand or other fine aggregates, coarse aggregates, a binder and water. Portland cement is the most commonly used binder, however other binders, such as polymers, may also be used. Supplementary Cementitious Materials (SCM) such as Fly Ash and Ground, Granulated Blast Furnace Slag (GGBFS), are also commonly used as a part replacement for Portland cement. Additives, such as plasticisers can be added to the mix to control concrete properties, such as workability. Concrete is usually combined with steel reinforcement to improve tensile strength. Concrete is one of the most commonly used construction materials. It is highly durable and is thus typically used for structural elements in buildings and infrastructure projects. Concrete can be manufactured to meet a variety of strength grades. Concrete 50 MPa is commonly used in commercial and civil construction where high strength and durability are required. The mix will generally have a lower water to cement ratio than standard concrete. | Structural beams, structural columns, in situ loadbearing walls, structural piling | weight and density need to be updated | 2022_07_13_10_10_11 | 2022 06 10 220610 AusLCI Nov16 OriginalTechnologicalMatrix modified | 2018 09 17 IOPG fixed product sales | concrete 100 MPa 40% GGBFS, at batching plant/AU U (custom) | 02._Modules_development/data/db/process///2022_06_10_220610_AusLCI_Nov16_OriginalTechnologicalMatrix_modified.lci | AT-Manufacture of tobacco products (16) | 2018_09_17_IOPG_fixed_product_sales | 9e-07 | 78% | 79369 | 9e-05 | 92% | 8655 | 3.94934 | 6.4619 | 6.531722295 | 28% | 0.0001 | 81% | 79369 | 0.01 | 97% | 8655 | 326.61035 | 759.77661 | 737.8288106 | 14% | 1e-05 | 73% | 79369 | 0.01 | 97% | 8655 | 2832.9498 | 3555.74088 | 4759.078297 | 39% | 4.717815253 | 1.253042441 | 0.491042169 | 2.135429233 | 0.926671725 | 0.887235316 | S1 ground granulated blast furnace slag, at cement plant/AU U | 0.858669999 | 13.14614983 | process | S1 AT-Lead, zinc and tin production | 0.467735684 | 7.160985455 | io | S1 AT-Poultry farming | 0.05075527 | 0.777057988 | io | S1 AT-Re-processing of secondary copper into new copper | 0.028287279 | 0.433075345 | io | S1 AT-Precious metals production | 0.026669157 | 0.408302058 | io | S3 black coal, QLD, at mine/AU U | 0.95 | process | S1 AT-Lead, zinc and tin production | 0.4 | io | S3 black coal, QLD, at mine/AU U | 0.31 | process | S3 black coal, QLD, at mine/AU U | 0.16 | process | S4 natural gas products, at separation plant, Western Australia/AU U | 0.16 | process | S7 natural gas products, at separation plant, Western Australia/AU U | 0.14 | process | S4 natural gas products, at separation plant, central Australia/AU U | 0.14 | process | S6 natural gas products, at separation plant, Western Australia/AU U | 0.13 | process | S7 natural gas products, at separation plant, central Australia/AU U | 0.12 | process | S4 natural gas products, at separation plant, bass strait/AU U | 0.11 | process | 634.8348722 | 98.4437291 | 26.49801322 | 223.6164069 | 40.78641842 | 62.20751993 | S1 ground granulated blast furnace slag, at cement plant/AU U | 62.33639222 | 8.448625389 | process | S1 AT-Lead, zinc and tin production | 13.89933058 | 1.883815105 | io | S1 AT-Poultry farming | 4.17461304 | 0.565796968 | io | S1 Diesel, burned in building machine/GLO U/AusSD U | 1.677614897 | 0.227371834 | process | S1 AT-Cultivation of crops nec | 1.11767673 | 0.15148185 | io | S2 clinker, at plant/AU U | 332.27 | process | S2 clinker, Japan, at plant/AU U | 68.75 | process | S2 clinker, China, at plant/AU U | 37.01 | process | S4 Ammonia, steam reforming, liquid, at plant/RER U/AusSD U | 30.43 | process | S3 Natural gas, burned in industrial furnace low-NOx >100kW/RER U/AusSD U | 24.85 | process | S1 AT-Lead, zinc and tin production | 11.38 | io | S5 Natural gas, burned in industrial furnace >100kW/RER U/AusSD U | 8.01 | process | S5 electricity brown coal Vic, at power plant/AU U | 7.97 | process | S6 electricity brown coal Vic, at power plant/AU U | 7.3 | process | S5 electricity, black coal NSW, at power plant/AU U | 7.27 | process | 2911.332768 | 528.1782628 | 116.2298531 | 985.2042738 | 1085.656673 | 762.0888556 | S1 Sand, at mine/CH U/AusSD U | 463.3516261 | 9.736163122 | process | S1 tap water, at user, Australia/AU U | 209.3430031 | 4.398814015 | process | S1 ground granulated blast furnace slag, at cement plant/AU U | 125.9786639 | 2.647123162 | process | S1 AT-Poultry farming | 120.2973547 | 2.527744811 | io | S1 AT-Production of electricity by coal | 64.16035093 | 1.348167585 | io | S2 Gravel, round, at mine/CH U/AusSD U | 701.87 | process | S1 Sand, at mine/CH U/AusSD U | 459.81 | process | S2 Melamine, at plant/RER U/AusSD U | 364.6 | process | S2 clinker, at plant/AU U | 259.64 | process | S1 tap water, at user, Australia/AU U | 209.34 | process | S2 Gravel, crushed, at mine/CH U/AusSD U | 182.52 | process | S3 electricity, low voltage, at grid/CN S | 137.96 | process | S3 electricity, low voltage, at grid/JP S | 104.39 | process | S1 AT-Poultry farming | 70.61 | io | S2 clinker, Japan, at plant/AU U | 50.58 | process | 4650 | 45 | 374806 | 79369 | 5 | 73125 | 8655 | 8 | 23 | 60.3
AU2023_CP01706 |  | 65% | 58% | 83% | Concrete 100 MPa | 2022 100 MPa concrete mix (50% FA) | 10.26188/22896566 | Minerals | Concrete | Australia | m³ |  | 330 | 334.9776102 | 1.015083667 | AUD/FU | 2014 | Rawlinsons Cost Guide 2014 - Edition 32 (page 235), as detailed in file:///data/db/cost/concrete_65-100_MPa.xlsx | Average value from 5 Australian state capitals; Basic price for concrete, delivered to site Price for lower concrete grades extrapolated to 80 | 330 | 330 | 330 | 0 | 1 | kg/FU | None | None | Value is equal to density | 880 | J/(kgÂ·K) | 2017 | The Engineering Toolbox, Specific Heats of common Substance. http://www.engineeringtoolbox.com/specific-heat-capacity-d_391.html (Accessed on: 04/09/2017), | Specific heat of concrete | kg/mÂ³ | 2017 | Wernet, G.; Bauer, C.; Steubing, B.; Reinhard, J.; Moreno-Ruiz, E.; Weidema, B., The ecoinvent database version 3 (part I): overview and methodology. Int. J. Life Cycle Ass. 2016, 21, (9), 1218-1230; doi: https://doi.org/10.1007/s11367-016-1087-8. | metadata for concrete production 50MPa, RNA only, GLO | 1.4 | W/(mÂ·K) | 2017 | The Engineering Toolbox, Thermal Conductivity of common Materials and Gases. http://www.engineeringtoolbox.com/thermal-conductivity-d_429.html (Accessed on: 04/09/2017). | Average value for Thermal conductivity for Concrete, dense (25 C) | Concrete is a composite material combining sand or other fine aggregates, coarse aggregates, a binder and water. Portland cement is the most commonly used binder, however other binders, such as polymers, may also be used. Supplementary Cementitious Materials (SCM) such as Fly Ash and Ground, Granulated Blast Furnace Slag (GGBFS), are also commonly used as a part replacement for Portland cement. Additives, such as plasticisers can be added to the mix to control concrete properties, such as workability. Concrete is usually combined with steel reinforcement to improve tensile strength. Concrete is one of the most commonly used construction materials. It is highly durable and is thus typically used for structural elements in buildings and infrastructure projects. Concrete can be manufactured to meet a variety of strength grades. Concrete 50 MPa is commonly used in commercial and civil construction where high strength and durability are required. The mix will generally have a lower water to cement ratio than standard concrete. | Structural beams, structural columns, in situ loadbearing walls, structural piling | need to update weight and density | 2022_07_13_08_18_36 | 2022 06 10 220610 AusLCI Nov16 OriginalTechnologicalMatrix modified | 2018 09 17 IOPG fixed product sales | concrete 100 MPa 50% fly ash, at batching plant/AU U (custom) | 02._Modules_development/data/db/process///2022_06_10_220610_AusLCI_Nov16_OriginalTechnologicalMatrix_modified.lci | AT-Manufacture of tobacco products (16) | 2018_09_17_IOPG_fixed_product_sales | 9e-07 | 78% | 79369 | 9e-05 | 91% | 7533 | 3.94934 | 4.61269 | 5.262436319 | 35% | 0.0001 | 81% | 79369 | 0.01 | 96% | 7533 | 326.61035 | 570.91087 | 593.1969931 | 17% | 1e-05 | 73% | 79369 | 0.01 | 97% | 7533 | 2832.9498 | 3121.65637 | 4455.410561 | 42% | 3.436833368 | 0.764016046 | 0.41183711 | 2.123733323 | 0.938367635 | 0.887235316 | S1 AT-Lead, zinc and tin production | 0.467735684 | 8.888196552 | io | S1 AT-Poultry farming | 0.05075527 | 0.964482357 | io | S1 AT-Re-processing of secondary copper into new copper | 0.028287279 | 0.537531993 | io | S1 AT-Precious metals production | 0.026669157 | 0.506783454 | io | S1 Diesel, burned in building machine/GLO U/AusSD U | 0.021529683 | 0.409120069 | process | S3 black coal, QLD, at mine/AU U | 0.8 | process | S1 AT-Lead, zinc and tin production | 0.4 | io | S3 black coal, QLD, at mine/AU U | 0.26 | process | S7 natural gas products, at separation plant, Western Australia/AU U | 0.14 | process | S3 black coal, QLD, at mine/AU U | 0.14 | process | S4 natural gas products, at separation plant, Western Australia/AU U | 0.14 | process | S7 natural gas products, at separation plant, central Australia/AU U | 0.12 | process | S4 natural gas products, at separation plant, central Australia/AU U | 0.12 | process | S7 natural gas products, at separation plant, bass strait/AU U | 0.1 | process | S7 natural gas products, at separation plant, Queensland/AU U | 0.1 | process | 489.8680484 | 58.60963955 | 22.43317853 | 223.2814005 | 41.12142473 | 62.20751993 | S1 AT-Lead, zinc and tin production | 13.89933058 | 2.343122225 | io | S1 AT-Poultry farming | 4.17461304 | 0.70374818 | io | S1 Diesel, burned in building machine/GLO U/AusSD U | 1.67762132 | 0.282810152 | process | S1 AT-Cultivation of crops nec | 1.11767673 | 0.188415778 | io | S1 AT-Precious metals production | 1.051922553 | 0.177331066 | io | S2 clinker, at plant/AU U | 276.89 | process | S2 clinker, Japan, at plant/AU U | 57.29 | process | S2 clinker, China, at plant/AU U | 30.84 | process | S4 Ammonia, steam reforming, liquid, at plant/RER U/AusSD U | 30.43 | process | S1 AT-Lead, zinc and tin production | 11.38 | io | S5 Natural gas, burned in industrial furnace >100kW/RER U/AusSD U | 8.01 | process | S6 electricity brown coal Vic, at power plant/AU U | 6.09 | process | S6 electricity, black coal NSW, at power plant/AU U | 5.55 | process | S5 electricity brown coal Vic, at power plant/AU U | 5.19 | process | S5 electricity, black coal NSW, at power plant/AU U | 4.73 | process | 2598.691958 | 425.2874516 | 97.67695947 | 976.2311992 | 1094.629748 | 762.0888556 | S1 Sand, at mine/CH U/AusSD U | 439.8110982 | 9.871393268 | process | S1 tap water, at user, Australia/AU U | 210.2373809 | 4.718698266 | process | S1 AT-Poultry farming | 120.2973547 | 2.700028494 | io | S1 AT-Production of electricity by coal | 64.16035093 | 1.440054739 | io | S1 AT-Lead, zinc and tin production | 58.32522862 | 1.309087632 | io | S2 Gravel, round, at mine/CH U/AusSD U | 665.41 | process | S1 Sand, at mine/CH U/AusSD U | 435.94 | process | S2 Melamine, at plant/RER U/AusSD U | 364.6 | process | S2 clinker, at plant/AU U | 216.37 | process | S1 tap water, at user, Australia/AU U | 210.24 | process | S2 Gravel, crushed, at mine/CH U/AusSD U | 173.04 | process | S3 electricity, low voltage, at grid/CN S | 114.97 | process | S3 electricity, low voltage, at grid/JP S | 86.99 | process | S1 AT-Poultry farming | 70.61 | io | S3 Methanol, at plant/GLO U/AusSD U | 45.04 | process | 4651 | 45 | 374806 | 79369 | 5 | 62822 | 7533 | 8 | 23 | 59.4
AU2023_CP01707 |  | 71% | 60% | 85% | Concrete 100 MPa | 2022 100 MPa concrete mix (50% GGBFS) | 10.26188/22896566 | Minerals | Concrete | Australia | m³ |  | 330 | 334.9776102 | 1.015083667 | AUD/FU | 2014 | Rawlinsons Cost Guide 2014 - Edition 32 (page 235), as detailed in file:///data/db/cost/concrete_65-100_MPa.xlsx | Average value from 5 Australian state capitals; Basic price for concrete, delivered to site Extrapolated from all other lower grade costs | 330 | 330 | 330 | 0 | 1 | kg/FU | None | None | Value is equal to density | 880 | J/(kgÂ·K) | 2017 | The Engineering Toolbox, Specific Heats of common Substance. http://www.engineeringtoolbox.com/specific-heat-capacity-d_391.html (Accessed on: 04/09/2017), | Specific heat of concrete | kg/mÂ³ | 2017 | Wernet, G.; Bauer, C.; Steubing, B.; Reinhard, J.; Moreno-Ruiz, E.; Weidema, B., The ecoinvent database version 3 (part I): overview and methodology. Int. J. Life Cycle Ass. 2016, 21, (9), 1218-1230; doi: https://doi.org/10.1007/s11367-016-1087-8. | metadata for concrete production 50MPa, RNA only, GLO | 1.4 | W/(mÂ·K) | 2017 | The Engineering Toolbox, Thermal Conductivity of common Materials and Gases. http://www.engineeringtoolbox.com/thermal-conductivity-d_429.html (Accessed on: 04/09/2017). | Average value for Thermal conductivity for Concrete, dense (25 C) | Concrete is a composite material combining sand or other fine aggregates, coarse aggregates, a binder and water. Portland cement is the most commonly used binder, however other binders, such as polymers, may also be used. Supplementary Cementitious Materials (SCM) such as Fly Ash and Ground, Granulated Blast Furnace Slag (GGBFS), are also commonly used as a part replacement for Portland cement. Additives, such as plasticisers can be added to the mix to control concrete properties, such as workability. Concrete is usually combined with steel reinforcement to improve tensile strength. Concrete is one of the most commonly used construction materials. It is highly durable and is thus typically used for structural elements in buildings and infrastructure projects. Concrete can be manufactured to meet a variety of strength grades. Concrete 50 MPa is commonly used in commercial and civil construction where high strength and durability are required. The mix will generally have a lower water to cement ratio than standard concrete. | Structural beams, structural columns, in situ loadbearing walls, structural piling | weight and density need to be updated | 2022_07_13_10_18_12 | 2022 06 10 220610 AusLCI Nov16 OriginalTechnologicalMatrix modified | 2018 09 17 IOPG fixed product sales | concrete 100 MPa 50% GGBFS, at batching plant/AU U (custom) | 02._Modules_development/data/db/process///2022_06_10_220610_AusLCI_Nov16_OriginalTechnologicalMatrix_modified.lci | AT-Manufacture of tobacco products (16) | 2018_09_17_IOPG_fixed_product_sales | 9e-07 | 78% | 79369 | 9e-05 | 92% | 8552 | 3.94934 | 6.31954 | 6.30825272 | 29% | 0.0001 | 81% | 79369 | 0.01 | 96% | 8552 | 326.61035 | 698.16025 | 670.5450858 | 15% | 1e-05 | 73% | 79369 | 0.01 | 97% | 8552 | 2832.9498 | 3429.26106 | 4628.935471 | 40% | 4.494345679 | 1.33634032 | 0.488851198 | 2.135429233 | 0.926671725 | 0.887235316 | S1 ground granulated blast furnace slag, at cement plant/AU U | 1.078578954 | 17.09790336 | process | S1 AT-Lead, zinc and tin production | 0.467735684 | 7.414663049 | io | S1 AT-Poultry farming | 0.05075527 | 0.804585233 | io | S1 AT-Re-processing of secondary copper into new copper | 0.028287279 | 0.44841702 | io | S1 AT-Precious metals production | 0.026669157 | 0.42276614 | io | S3 black coal, QLD, at mine/AU U | 0.8 | process | S1 AT-Lead, zinc and tin production | 0.4 | io | S3 black coal, QLD, at mine/AU U | 0.26 | process | S6 natural gas products, at separation plant, Western Australia/AU U | 0.16 | process | S7 natural gas products, at separation plant, Western Australia/AU U | 0.14 | process | S6 natural gas products, at separation plant, central Australia/AU U | 0.14 | process | S3 black coal, QLD, at mine/AU U | 0.14 | process | S4 natural gas products, at separation plant, Western Australia/AU U | 0.14 | process | S7 natural gas products, at separation plant, central Australia/AU U | 0.12 | process | S4 natural gas products, at separation plant, central Australia/AU U | 0.12 | process | 567.5511474 | 104.2752542 | 26.33384844 | 223.6164069 | 40.78641842 | 62.20751993 | S1 ground granulated blast furnace slag, at cement plant/AU U | 78.0746407 | 11.64345878 | process | S1 AT-Lead, zinc and tin production | 13.89933058 | 2.072840571 | io | S1 AT-Poultry farming | 4.17461304 | 0.622570074 | io | S1 Diesel, burned in building machine/GLO U/AusSD U | 1.677614897 | 0.250186741 | process | S1 AT-Cultivation of crops nec | 1.11767673 | 0.166681817 | io | S2 clinker, at plant/AU U | 276.89 | process | S2 clinker, Japan, at plant/AU U | 57.29 | process | S3 Natural gas, burned in industrial furnace low-NOx >100kW/RER U/AusSD U | 31.06 | process | S2 clinker, China, at plant/AU U | 30.84 | process | S4 Ammonia, steam reforming, liquid, at plant/RER U/AusSD U | 30.43 | process | S1 AT-Lead, zinc and tin production | 11.38 | io | S5 electricity brown coal Vic, at power plant/AU U | 9.96 | process | S5 electricity, black coal NSW, at power plant/AU U | 9.08 | process | S5 Natural gas, burned in industrial furnace >100kW/RER U/AusSD U | 8.01 | process | S3 Pig iron, at plant/GLO U/AusSD U | 7 | process | 2781.189943 | 532.5985348 | 115.4725871 | 985.2042738 | 1085.656673 | 762.0888556 | S1 Sand, at mine/CH U/AusSD U | 449.0308705 | 9.700521282 | process | S1 tap water, at user, Australia/AU U | 210.2373809 | 4.541808418 | process | S1 ground granulated blast furnace slag, at cement plant/AU U | 157.5131911 | 3.402795137 | process | S1 AT-Poultry farming | 120.2973547 | 2.598812522 | io | S1 AT-Production of electricity by coal | 64.16035093 | 1.386071405 | io | S2 Gravel, round, at mine/CH U/AusSD U | 680.3 | process | S1 Sand, at mine/CH U/AusSD U | 445.6 | process | S2 Melamine, at plant/RER U/AusSD U | 364.6 | process | S2 clinker, at plant/AU U | 216.37 | process | S1 tap water, at user, Australia/AU U | 210.24 | process | S2 Gravel, crushed, at mine/CH U/AusSD U | 176.91 | process | S3 electricity, low voltage, at grid/CN S | 114.97 | process | S3 electricity, low voltage, at grid/JP S | 86.99 | process | S1 AT-Poultry farming | 70.61 | io | S3 Pig iron, at plant/GLO U/AusSD U | 49.45 | process | 4652 | 45 | 374806 | 79369 | 5 | 72252 | 8552 | 8 | 23 | 60.2
AU2023_CP01708 |  | 62% | 57% | 80% | Concrete 100 MPa | 2022 100 MPa concrete mix (60% FA) | 10.26188/22896566 | Minerals | Concrete | Australia | m³ |  | 330 | 334.9776102 | 1.015083667 | AUD/FU | 2014 | Rawlinsons Cost Guide 2014 - Edition 32 (page 235), as detailed in file:///data/db/cost/concrete_65-100_MPa.xlsx | Average value from 5 Australian state capitals; Basic price for concrete, delivered to site Price for lower concrete grades extrapolated to 80 | 330 | 330 | 330 | 0 | 1 | kg/FU | None | None | Value is equal to density | 880 | J/(kgÂ·K) | 2017 | The Engineering Toolbox, Specific Heats of common Substance. http://www.engineeringtoolbox.com/specific-heat-capacity-d_391.html (Accessed on: 04/09/2017), | Specific heat of concrete | kg/mÂ³ | 2017 | Wernet, G.; Bauer, C.; Steubing, B.; Reinhard, J.; Moreno-Ruiz, E.; Weidema, B., The ecoinvent database version 3 (part I): overview and methodology. Int. J. Life Cycle Ass. 2016, 21, (9), 1218-1230; doi: https://doi.org/10.1007/s11367-016-1087-8. | metadata for concrete production 50MPa, RNA only, GLO | 1.4 | W/(mÂ·K) | 2017 | The Engineering Toolbox, Thermal Conductivity of common Materials and Gases. http://www.engineeringtoolbox.com/thermal-conductivity-d_429.html (Accessed on: 04/09/2017). | Average value for Thermal conductivity for Concrete, dense (25 C) | Concrete is a composite material combining sand or other fine aggregates, coarse aggregates, a binder and water. Portland cement is the most commonly used binder, however other binders, such as polymers, may also be used. Supplementary Cementitious Materials (SCM) such as Fly Ash and Ground, Granulated Blast Furnace Slag (GGBFS), are also commonly used as a part replacement for Portland cement. Additives, such as plasticisers can be added to the mix to control concrete properties, such as workability. Concrete is usually combined with steel reinforcement to improve tensile strength. Concrete is one of the most commonly used construction materials. It is highly durable and is thus typically used for structural elements in buildings and infrastructure projects. Concrete can be manufactured to meet a variety of strength grades. Concrete 50 MPa is commonly used in commercial and civil construction where high strength and durability are required. The mix will generally have a lower water to cement ratio than standard concrete. | Structural beams, structural columns, in situ loadbearing walls, structural piling | need to update weight and density | 2022_07_13_08_59_50 | 2022 06 10 220610 AusLCI Nov16 OriginalTechnologicalMatrix modified | 2018 09 17 IOPG fixed product sales | concrete 100 MPa 60% fly ash, at batching plant/AU U (custom) | 02._Modules_development/data/db/process///2022_06_10_220610_AusLCI_Nov16_OriginalTechnologicalMatrix_modified.lci | AT-Manufacture of tobacco products (16) | 2018_09_17_IOPG_fixed_product_sales | 9e-07 | 78% | 79369 | 9e-05 | 90% | 7263 | 3.94934 | 4.12895 | 4.832261723 | 38% | 0.0001 | 81% | 79369 | 0.01 | 96% | 7263 | 326.61035 | 483.84463 | 509.9385539 | 20% | 1e-05 | 73% | 79369 | 0.01 | 97% | 7263 | 2832.9498 | 2933.65561 | 4286.765435 | 43% | 3.006658771 | 0.726708014 | 0.395586937 | 2.123733323 | 0.938367635 | 0.887235316 | S1 AT-Lead, zinc and tin production | 0.467735684 | 9.679436056 | io | S1 AT-Poultry farming | 0.05075527 | 1.050341905 | io | S1 AT-Re-processing of secondary copper into new copper | 0.028287279 | 0.585383832 | io | S1 AT-Precious metals production | 0.026669157 | 0.551898015 | io | S1 Diesel, burned in building machine/GLO U/AusSD U | 0.021529683 | 0.445540501 | process | S3 black coal, QLD, at mine/AU U | 0.64 | process | S1 AT-Lead, zinc and tin production | 0.4 | io | S3 black coal, QLD, at mine/AU U | 0.2 | process | S7 natural gas products, at separation plant, Western Australia/AU U | 0.14 | process | S7 natural gas products, at separation plant, central Australia/AU U | 0.12 | process | S3 black coal, QLD, at mine/AU U | 0.11 | process | S4 natural gas products, at separation plant, Western Australia/AU U | 0.11 | process | S7 natural gas products, at separation plant, bass strait/AU U | 0.1 | process | S7 natural gas products, at separation plant, Queensland/AU U | 0.1 | process | S4 natural gas products, at separation plant, central Australia/AU U | 0.09 | process | 406.6096092 | 55.64023201 | 21.59478395 | 223.2814005 | 41.12142473 | 62.20751993 | S1 AT-Lead, zinc and tin production | 13.89933058 | 2.725687336 | io | S1 AT-Poultry farming | 4.17461304 | 0.81865021 | io | S1 Diesel, burned in building machine/GLO U/AusSD U | 1.67762132 | 0.328984994 | process | S1 AT-Cultivation of crops nec | 1.11767673 | 0.219178707 | io | S1 AT-Precious metals production | 1.051922553 | 0.206284178 | io | S2 clinker, at plant/AU U | 221.51 | process | S2 clinker, Japan, at plant/AU U | 45.83 | process | S4 Ammonia, steam reforming, liquid, at plant/RER U/AusSD U | 30.43 | process | S2 clinker, China, at plant/AU U | 24.67 | process | S1 AT-Lead, zinc and tin production | 11.38 | io | S5 Natural gas, burned in industrial furnace >100kW/RER U/AusSD U | 8.01 | process | S6 electricity brown coal Vic, at power plant/AU U | 4.87 | process | S6 electricity, black coal NSW, at power plant/AU U | 4.44 | process | S5 electricity brown coal Vic, at power plant/AU U | 4.15 | process | S5 electricity, black coal NSW, at power plant/AU U | 3.78 | process | 2430.046831 | 410.1708217 | 93.4379569 | 976.2311992 | 1094.629748 | 762.0888556 | S1 Sand, at mine/CH U/AusSD U | 423.5239228 | 9.879801665 | process | S1 tap water, at user, Australia/AU U | 211.1317587 | 4.925199709 | process | S1 AT-Poultry farming | 120.2973547 | 2.806249992 | io | S1 AT-Production of electricity by coal | 64.16035093 | 1.49670776 | io | S1 AT-Lead, zinc and tin production | 58.32522862 | 1.360588292 | io | S2 Gravel, round, at mine/CH U/AusSD U | 640.86 | process | S1 Sand, at mine/CH U/AusSD U | 419.8 | process | S2 Melamine, at plant/RER U/AusSD U | 364.6 | process | S1 tap water, at user, Australia/AU U | 211.13 | process | S2 clinker, at plant/AU U | 173.1 | process | S2 Gravel, crushed, at mine/CH U/AusSD U | 166.65 | process | S3 electricity, low voltage, at grid/CN S | 91.98 | process | S1 AT-Poultry farming | 70.61 | io | S3 electricity, low voltage, at grid/JP S | 69.59 | process | S3 Methanol, at plant/GLO U/AusSD U | 45.04 | process | 4653 | 45 | 374806 | 79369 | 5 | 60449 | 7263 | 8 | 23 | 59.2
AU2023_CP01709 |  | 70% | 59% | 83% | Concrete 100 MPa | 2022 100 MPa concrete mix (60% GGBFS) | 10.26188/22896566 | Minerals | Concrete | Australia | m³ |  | 330 | 334.9776102 | 1.015083667 | AUD/FU | 2014 | Rawlinsons Cost Guide 2014 - Edition 32 (page 235), as detailed in file:///data/db/cost/concrete_65-100_MPa.xlsx | Average value from 5 Australian state capitals; Basic price for concrete, delivered to site Extrapolated from all other lower grade costs | 330 | 330 | 330 | 0 | 1 | kg/FU | None | None | Value is equal to density | 880 | J/(kgÂ·K) | 2017 | The Engineering Toolbox, Specific Heats of common Substance. http://www.engineeringtoolbox.com/specific-heat-capacity-d_391.html (Accessed on: 04/09/2017), | Specific heat of concrete | kg/mÂ³ | 2017 | Wernet, G.; Bauer, C.; Steubing, B.; Reinhard, J.; Moreno-Ruiz, E.; Weidema, B., The ecoinvent database version 3 (part I): overview and methodology. Int. J. Life Cycle Ass. 2016, 21, (9), 1218-1230; doi: https://doi.org/10.1007/s11367-016-1087-8. | metadata for concrete production 50MPa, RNA only, GLO | 1.4 | W/(mÂ·K) | 2017 | The Engineering Toolbox, Thermal Conductivity of common Materials and Gases. http://www.engineeringtoolbox.com/thermal-conductivity-d_429.html (Accessed on: 04/09/2017). | Average value for Thermal conductivity for Concrete, dense (25 C) | Concrete is a composite material combining sand or other fine aggregates, coarse aggregates, a binder and water. Portland cement is the most commonly used binder, however other binders, such as polymers, may also be used. Supplementary Cementitious Materials (SCM) such as Fly Ash and Ground, Granulated Blast Furnace Slag (GGBFS), are also commonly used as a part replacement for Portland cement. Additives, such as plasticisers can be added to the mix to control concrete properties, such as workability. Concrete is usually combined with steel reinforcement to improve tensile strength. Concrete is one of the most commonly used construction materials. It is highly durable and is thus typically used for structural elements in buildings and infrastructure projects. Concrete can be manufactured to meet a variety of strength grades. Concrete 50 MPa is commonly used in commercial and civil construction where high strength and durability are required. The mix will generally have a lower water to cement ratio than standard concrete. | Structural beams, structural columns, in situ loadbearing walls, structural piling | weight and density need to be updated | 2022_07_13_10_35_59 | 2022 06 10 220610 AusLCI Nov16 OriginalTechnologicalMatrix modified | 2018 09 17 IOPG fixed product sales | concrete 100 MPa 60% GGBFS, at batching plant/AU U (custom) | 02._Modules_development/data/db/process///2022_06_10_220610_AusLCI_Nov16_OriginalTechnologicalMatrix_modified.lci | AT-Manufacture of tobacco products (16) | 2018_09_17_IOPG_fixed_product_sales | 9e-07 | 78% | 79369 | 9e-05 | 92% | 8407 | 3.94934 | 6.17717 | 6.089701314 | 30% | 0.0001 | 81% | 79369 | 0.01 | 96% | 8407 | 326.61035 | 636.54389 | 603.6091243 | 17% | 1e-05 | 73% | 79369 | 0.01 | 97% | 8407 | 2832.9498 | 3302.78124 | 4500.122826 | 41% | 4.275794273 | 1.414841059 | 0.486539199 | 2.135429233 | 0.926671725 | 0.887235316 | S1 ground granulated blast furnace slag, at cement plant/AU U | 1.300735707 | 21.35959778 | process | S1 AT-Lead, zinc and tin production | 0.467735684 | 7.680765597 | io | S1 AT-Poultry farming | 0.05075527 | 0.833460743 | io | S1 AT-Re-processing of secondary copper into new copper | 0.028287279 | 0.464510119 | io | S1 AT-Precious metals production | 0.026669157 | 0.437938663 | io | S3 black coal, QLD, at mine/AU U | 0.64 | process | S1 AT-Lead, zinc and tin production | 0.4 | io | S3 black coal, QLD, at mine/AU U | 0.2 | process | S6 natural gas products, at separation plant, Western Australia/AU U | 0.19 | process | S6 natural gas products, at separation plant, central Australia/AU U | 0.17 | process | S7 natural gas products, at separation plant, Western Australia/AU U | 0.14 | process | S6 natural gas products, at separation plant, bass strait/AU U | 0.13 | process | S6 natural gas products, at separation plant, Queensland/AU U | 0.13 | process | S6 lignite, Victoria, at mine/AU U | 0.13 | process | S7 natural gas products, at separation plant, central Australia/AU U | 0.12 | process | 500.6151859 | 109.7615546 | 26.16714499 | 223.6164069 | 40.78641842 | 62.20751993 | S1 ground granulated blast furnace slag, at cement plant/AU U | 94.42401966 | 15.64323929 | process | S1 AT-Lead, zinc and tin production | 13.89933058 | 2.302703857 | io | S1 AT-Poultry farming | 4.17461304 | 0.691608671 | io | S1 Diesel, burned in building machine/GLO U/AusSD U | 1.677614897 | 0.277930672 | process | S1 AT-Cultivation of crops nec | 1.11767673 | 0.185165645 | io | S2 clinker, at plant/AU U | 221.51 | process | S2 clinker, Japan, at plant/AU U | 45.83 | process | S3 Natural gas, burned in industrial furnace low-NOx >100kW/RER U/AusSD U | 37.28 | process | S4 Ammonia, steam reforming, liquid, at plant/RER U/AusSD U | 30.43 | process | S2 clinker, China, at plant/AU U | 24.67 | process | S5 electricity brown coal Vic, at power plant/AU U | 11.95 | process | S1 AT-Lead, zinc and tin production | 11.38 | io | S5 electricity, black coal NSW, at power plant/AU U | 10.9 | process | S3 Pig iron, at plant/GLO U/AusSD U | 8.4 | process | S5 Natural gas, burned in industrial furnace >100kW/RER U/AusSD U | 8.01 | process | 2652.377297 | 535.9360411 | 114.4679066 | 985.2042738 | 1085.656673 | 762.0888556 | S1 Sand, at mine/CH U/AusSD U | 434.710115 | 9.659961112 | process | S1 tap water, at user, Australia/AU U | 211.1317587 | 4.691688802 | process | S1 ground granulated blast furnace slag, at cement plant/AU U | 189.1882982 | 4.204069655 | process | S1 AT-Poultry farming | 120.2973547 | 2.673201584 | io | S1 AT-Production of electricity by coal | 64.16035093 | 1.425746661 | io | S2 Gravel, round, at mine/CH U/AusSD U | 658.72 | process | S1 Sand, at mine/CH U/AusSD U | 431.39 | process | S2 Melamine, at plant/RER U/AusSD U | 364.6 | process | S1 tap water, at user, Australia/AU U | 211.13 | process | S2 clinker, at plant/AU U | 173.1 | process | S2 Gravel, crushed, at mine/CH U/AusSD U | 171.3 | process | S3 electricity, low voltage, at grid/CN S | 91.98 | process | S1 AT-Poultry farming | 70.61 | io | S3 electricity, low voltage, at grid/JP S | 69.59 | process | S3 Pig iron, at plant/GLO U/AusSD U | 59.34 | process | 4654 | 45 | 374806 | 79369 | 5 | 71074 | 8407 | 8 | 23 | 60.1
AU2023_CP01701 |  | 75% | 65% | 90% | Concrete 100 MPa | 2022 100 MPa concrete mix | 10.26188/22896566 | Minerals | Concrete | Australia | m³ |  | 330 | 334.9776102 | 1.015083667 | AUD/FU | 2014 | Rawlinsons Cost Guide 2014 - Edition 32 (page 235), as detailed in file:///data/db/cost/concrete_65-100_MPa.xlsx | Average value from 5 Australian state capitals; Basic price for concrete, delivered to site Price for lower concrete grades extrapolated to 80 | 330 | 330 | 330 | 0 | 1 | kg/FU | 2019 |  | Value is equal to density | 880 | J/(kgÂ·K) | 2017 | The Engineering Toolbox, Specific Heats of common Substance. http://www.engineeringtoolbox.com/specific-heat-capacity-d_391.html (Accessed on: 04/09/2017), | Specific heat of concrete | kg/mÂ³ | 2017 | Wernet, G.; Bauer, C.; Steubing, B.; Reinhard, J.; Moreno-Ruiz, E.; Weidema, B., The ecoinvent database version 3 (part I): overview and methodology. Int. J. Life Cycle Ass. 2016, 21, (9), 1218-1230; doi: https://doi.org/10.1007/s11367-016-1087-8. | metadata for concrete production 50MPa, RNA only, GLO | 1.4 | W/(mÂ·K) | 2017 | The Engineering Toolbox, Thermal Conductivity of common Materials and Gases. http://www.engineeringtoolbox.com/thermal-conductivity-d_429.html (Accessed on: 04/09/2017). | Average value for Thermal conductivity for Concrete, dense (25 C) | Concrete is a composite material combining sand or other fine aggregates, coarse aggregates, a binder and water. Portland cement is the most commonly used binder, however other binders, such as polymers, may also be used. Supplementary Cementitious Materials (SCM) such as Fly Ash and Ground, Granulated Blast Furnace Slag (GGBFS), are also commonly used as a part replacement for Portland cement. Additives, such as plasticisers can be added to the mix to control concrete properties, such as workability. Concrete is usually combined with steel reinforcement to improve tensile strength. Concrete is one of the most commonly used construction materials. It is highly durable and is thus typically used for structural elements in buildings and infrastructure projects. Concrete can be manufactured to meet a variety of strength grades. Concrete 50 MPa is commonly used in commercial and civil construction where high strength and durability are required. The mix will generally have a lower water to cement ratio than standard concrete. | Structural beams, structural columns, in situ loadbearing walls, structural piling | need to update weight and density | 2022_07_11_20_24_37 | 2022 06 10 220610 AusLCI Nov16 OriginalTechnologicalMatrix modified | 2018 09 17 IOPG fixed product sales | concrete 100 MPa, at batching plant/AU U (custom) | 02._Modules_development/data/db/process///2022_06_10_220610_AusLCI_Nov16_OriginalTechnologicalMatrix_modified.lci | AT-Manufacture of tobacco products (16) | 2018_09_17_IOPG_fixed_product_sales | 9e-07 | 78% | 545860 | 0.0009 | 90% | 7269 | 3.94934 | 7.03134 | 7.477594679 | 25% | 0.0001 | 81% | 545860 | 0.01 | 97% | 7269 | 326.61035 | 1006.24086 | 1011.411818 | 10% | 1e-06 | 77% | 545860 | 0.01 | 97% | 7269 | 2832.9498 | 4061.65805 | 5297.077618 | 35% | 5.603334824 | 0.710179549 | 0.717829137 | 2.075076419 | 0.987024539 | 0.887235316 | S1 AT-Lead, zinc and tin production | 0.467735684 | 6.255162302 | io | S1 AT-Poultry farming | 0.05075527 | 0.678764657 | io | S1 AT-Processing of dairy products | 0.046134217 | 0.616966006 | io | S1 AT-Re-processing of secondary copper into new copper | 0.028287279 | 0.378293824 | io | S1 AT-Precious metals production | 0.026669157 | 0.356654214 | io | S3 black coal, QLD, at mine/AU U | 1.59 | process | S3 black coal, QLD, at mine/AU U | 0.51 | process | S1 AT-Lead, zinc and tin production | 0.4 | io | S3 black coal, QLD, at mine/AU U | 0.27 | process | S4 natural gas products, at separation plant, Western Australia/AU U | 0.27 | process | S4 natural gas products, at separation plant, central Australia/AU U | 0.24 | process | S4 natural gas products, at separation plant, bass strait/AU U | 0.19 | process | S4 natural gas products, at separation plant, Queensland/AU U | 0.18 | process | S7 natural gas products, at separation plant, Western Australia/AU U | 0.14 | process | S7 lignite, Victoria, at mine/AU U | 0.13 | process | 905.8743626 | 74.84030139 | 25.5261968 | 221.0728896 | 43.32993571 | 62.20751993 | S1 AT-Lead, zinc and tin production | 13.89933058 | 1.374250363 | io | S1 AT-Poultry farming | 4.17461304 | 0.412751064 | io | S1 AT-Processing of dairy products | 2.562691342 | 0.253377635 | io | S1 Diesel, burned in building machine/GLO U/AusSD U | 1.677614897 | 0.165868627 | process | S1 Sand, at mine/CH U/AusSD U | 1.223627884 | 0.120982162 | process | S2 clinker, at plant/AU U | 553.78 | process | S2 clinker, Japan, at plant/AU U | 114.58 | process | S2 clinker, China, at plant/AU U | 61.68 | process | S4 Ammonia, steam reforming, liquid, at plant/RER U/AusSD U | 30.43 | process | S6 electricity brown coal Vic, at power plant/AU U | 12.17 | process | S1 AT-Lead, zinc and tin production | 11.38 | io | S6 electricity, black coal NSW, at power plant/AU U | 11.1 | process | S5 electricity brown coal Vic, at power plant/AU U | 10.37 | process | S5 electricity, black coal NSW, at power plant/AU U | 9.46 | process | S5 Natural gas, burned in industrial furnace >100kW/RER U/AusSD U | 8.01 | process | 3431.790018 | 514.0465789 | 115.8214573 | 967.6622027 | 1220.354242 | 644.9333576 | S1 Sand, at mine/CH U/AusSD U | 520.6346483 | 9.828714733 | process | S1 tap water, at user, Australia/AU U | 205.7654921 | 3.884509666 | process | S1 AT-Poultry farming | 126.3948145 | 2.386123511 | io | S1 AT-Production of electricity by coal | 69.26882693 | 1.307680044 | io | S1 AT-Lead, zinc and tin production | 66.10143326 | 1.247884929 | io | S2 Gravel, round, at mine/CH U/AusSD U | 788.17 | process | S1 Sand, at mine/CH U/AusSD U | 516.66 | process | S2 clinker, at plant/AU U | 432.74 | process | S2 Melamine, at plant/RER U/AusSD U | 364.6 | process | S3 electricity, low voltage, at grid/CN S | 229.94 | process | S1 tap water, at user, Australia/AU U | 205.77 | process | S2 Gravel, crushed, at mine/CH U/AusSD U | 204.96 | process | S3 electricity, low voltage, at grid/JP S | 173.99 | process | S2 clinker, Japan, at plant/AU U | 84.3 | process | S1 AT-Poultry farming | 70.61 | io | 4646 | 45 | 2810120 | 545860 | 5 | 60634 | 7269 | 8 | 129 | 45.9
AU2023_CP00504 | 2335 | 54% | 78% | 78% | Concrete 20 MPa | 2022 20 MPa concrete mix (40% FA) | 10.26188/5da54a205d0e5 | Minerals | Concrete | Australia | m³ | 2335 | 154.8 | 157.1349517 | 1.015083667 | AUD/FU | 2014 | Rawlinsons Cost Guide 2014 - Edition 32 (page 235), as detailed in file:///data/db/concrete_20MPa.xlsx | Average value from 5 Australian state capitals; Basic price for concrete, delivered to site (20MPa) | 132 | 192 | 150 | 22.013 | 5 | kg/FU | None | None | Value is equal to density | 880 | J/(kgÂ·K) | 2017 | The Engineering Toolbox, Specific Heats of common Substance. http://www.engineeringtoolbox.com/specific-heat-capacity-d_391.html (Accessed on: 04/09/2017), | Specific heat of concrete | kg/mÂ³ | 2017 | Wernet, G.; Bauer, C.; Steubing, B.; Reinhard, J.; Moreno-Ruiz, E.; Weidema, B., The ecoinvent database version 3 (part I): overview and methodology. Int. J. Life Cycle Ass. 2016, 21, (9), 1218-1230; doi: https://doi.org/10.1007/s11367-016-1087-8. | metadata for concrete production 20MPa, RNA only, GLO | 0.2 | W/(mÂ·K) | 2017 | The Engineering Toolbox, Thermal Conductivity of common Materials and Gases. http://www.engineeringtoolbox.com/thermal-conductivity-d_429.html (Accessed on: 04/09/2017). | Average value for Thermal conductivity for Concrete, lightweight (25 C) | Concrete is a composite material combining sand or other fine aggregates, coarse aggregates, a binder and water. Portland cement is the most commonly used binder, however other binders, such as polymers, may also be used. Supplementary Cementitious Materials (SCM) such as Fly Ash and Ground, Granulated Blast Furnace Slag (GGBFS), are also commonly used as a part replacement for Portland cement. Additives, such as plasticisers can be added to the mix to control concrete properties, such as workability. Concrete is usually combined with steel reinforcement to improve tensile strength. Concrete is one of the most commonly used construction materials. It is highly durable and is thus typically used for structural elements in buildings and infrastructure projects. Concrete can be manufactured to meet a variety of strength grades. Concrete 20 MPa is commonly used in domestic floor construction, garage floors and driveways, where the loads supported are lighter. The typical mix ratio is 1:1.5:3 (cement, sand, coarse aggregate). | Floor slabs, suspended slabs, driveways, precast wall panels | NA | 2022_06_13_15_33_26 | 2022 06 10 220610 AusLCI Nov16 OriginalTechnologicalMatrix modified | 2018 09 17 IOPG fixed product sales | concrete 20 MPa 40% fly ash, at batching plant/AU U (custom) | 02._Modules_development/data/db/process///2022_06_10_220610_AusLCI_Nov16_OriginalTechnologicalMatrix_modified.lci | AT-Manufacture of tobacco products (16) | 2018_09_17_IOPG_fixed_product_sales | 9e-07 | 78% | 79369 | 9e-05 | 89% | 15275 | 1.8526 | 1.50632 | 1.895598386 | 46% | 0.0001 | 81% | 79369 | 0.01 | 95% | 15275 | 153.20994 | 209.07263 | 225.0733708 | 22% | 1e-05 | 73% | 79369 | 0.001 | 99% | 15275 | 1328.911 | 3304.69786 | 3967.166938 | 22% | 1.021982619 | 0.320789907 | 0.163542507 | 0.978981977 | 0.457421746 | 0.416194021 | S1 AT-Lead, zinc and tin production | 0.219410557 | 11.57473854 | io | S1 AT-Poultry farming | 0.023808836 | 1.256006327 | io | S1 Diesel, burned in building machine/GLO U/AusSD U | 0.021787202 | 1.149357506 | process | S1 AT-Processing of dairy products | 0.021641142 | 1.141652265 | io | S1 Sand, at mine/CH U/AusSD U | 0.019436972 | 1.025373925 | process | S3 black coal, QLD, at mine/AU U | 0.3 | process | S1 AT-Lead, zinc and tin production | 0.19 | io | S3 black coal, QLD, at mine/AU U | 0.1 | process | S3 black coal, QLD, at mine/AU U | 0.05 | process | S4 natural gas products, at separation plant, Western Australia/AU U | 0.05 | process | S4 natural gas products, at separation plant, central Australia/AU U | 0.05 | process | S4 natural gas products, at separation plant, bass strait/AU U | 0.04 | process | S4 natural gas products, at separation plant, Queensland/AU U | 0.04 | process | S7 lignite, Victoria, at mine/AU U | 0.03 | process | S7 black coal, NSW, at mine/AU U | 0.02 | process | 176.2523113 | 22.77973294 | 10.04058826 | 104.3888842 | 19.64007747 | 29.18098208 | S1 AT-Lead, zinc and tin production | 6.520049619 | 2.896855188 | io | S1 Sand, at mine/CH U/AusSD U | 2.513191394 | 1.116609834 | process | S1 AT-Poultry farming | 1.958273026 | 0.870059847 | io | S1 Diesel, burned in building machine/GLO U/AusSD U | 1.769786724 | 0.786315466 | process | S1 AT-Processing of dairy products | 1.202135211 | 0.534108147 | io | S2 clinker, at plant/AU U | 106.11 | process | S2 clinker, Japan, at plant/AU U | 21.95 | process | S2 clinker, China, at plant/AU U | 11.82 | process | S1 AT-Lead, zinc and tin production | 5.34 | io | S6 electricity brown coal Vic, at power plant/AU U | 2.33 | process | S6 electricity, black coal NSW, at power plant/AU U | 2.13 | process | S5 electricity brown coal Vic, at power plant/AU U | 1.99 | process | S5 electricity, black coal NSW, at power plant/AU U | 1.81 | process | S1 Diesel, burned in building machine/GLO U/AusSD U | 1.68 | process | S3 electricity, low voltage, at grid/CN S | 1.46 | process | 3092.133978 | 187.6179826 | 24.94590334 | 453.8780376 | 517.5440066 | 357.4889541 | S1 Sand, at mine/CH U/AusSD U | 918.2220256 | 23.14553534 | process | S1 tap water, at user, Australia/AU U | 149.7037337 | 3.773567789 | process | S1 AT-Poultry farming | 56.43039547 | 1.422435616 | io | S1 AT-Production of electricity by coal | 30.09703734 | 0.75865316 | io | S1 AT-Lead, zinc and tin production | 27.35983451 | 0.689656749 | io | S2 Gravel, round, at mine/CH U/AusSD U | 1385.13 | process | S1 Sand, at mine/CH U/AusSD U | 907.75 | process | S2 Gravel, crushed, at mine/CH U/AusSD U | 360.2 | process | S1 tap water, at user, Australia/AU U | 149.7 | process | S2 clinker, at plant/AU U | 82.91 | process | S3 electricity, low voltage, at grid/CN S | 44.06 | process | S3 electricity, low voltage, at grid/JP S | 33.34 | process | S1 AT-Poultry farming | 33.12 | io | S2 clinker, Japan, at plant/AU U | 16.15 | process | S4 tap water, at user, Australia/AU U | 10.14 | process | 4598 | 45 | 374806 | 79369 | 5 | 129984 | 15275 | 9 | 25 | 65.1
AU2023_CP00505 | 2335 | 59% | 78% | 80% | Concrete 20 MPa | 2022 20 MPa concrete mix (40% GGBFS) | 10.26188/5da54a205d0e5 | Minerals | Concrete | Australia | m³ | 2335 | 154.8 | 157.1349517 | 1.015083667 | AUD/FU | 2014 | Rawlinsons Cost Guide 2014 - Edition 32 (page 235), as detailed in file:///data/db/concrete_20MPa.xlsx | Average value from 5 Australian state capitals; Basic price for concrete, delivered to site (20MPa) | 132 | 192 | 150 | 22.013 | 5 | kg/FU | None | None | Value is equal to density | 880 | J/(kgÂ·K) | 2017 | The Engineering Toolbox, Specific Heats of common Substance. http://www.engineeringtoolbox.com/specific-heat-capacity-d_391.html (Accessed on: 04/09/2017), | Specific heat of concrete | kg/mÂ³ | 2017 | Wernet, G.; Bauer, C.; Steubing, B.; Reinhard, J.; Moreno-Ruiz, E.; Weidema, B., The ecoinvent database version 3 (part I): overview and methodology. Int. J. Life Cycle Ass. 2016, 21, (9), 1218-1230; doi: https://doi.org/10.1007/s11367-016-1087-8. | metadata for concrete production 20MPa, RNA only, GLO | 0.2 | W/(mÂ·K) | 2017 | The Engineering Toolbox, Thermal Conductivity of common Materials and Gases. http://www.engineeringtoolbox.com/thermal-conductivity-d_429.html (Accessed on: 04/09/2017). | Average value for Thermal conductivity for Concrete, lightweight (25 C) | Concrete is a composite material combining sand or other fine aggregates, coarse aggregates, a binder and water. Portland cement is the most commonly used binder, however other binders, such as polymers, may also be used. Supplementary Cementitious Materials (SCM) such as Fly Ash and Ground, Granulated Blast Furnace Slag (GGBFS), are also commonly used as a part replacement for Portland cement. Additives, such as plasticisers can be added to the mix to control concrete properties, such as workability. Concrete is usually combined with steel reinforcement to improve tensile strength. Concrete is one of the most commonly used construction materials. It is highly durable and is thus typically used for structural elements in buildings and infrastructure projects. Concrete can be manufactured to meet a variety of strength grades. Concrete 20 MPa is commonly used in domestic floor construction, garage floors and driveways, where the loads supported are lighter. The typical mix ratio is 1:1.5:3 (cement, sand, coarse aggregate). | Floor slabs, suspended slabs, driveways, precast wall panels | NA | 2022_07_04_20_22_53 | 2022 06 10 220610 AusLCI Nov16 OriginalTechnologicalMatrix modified | 2018 09 17 IOPG fixed product sales | concrete 20 MPa 40% GGBFS, at batching plant/AU U (custom) | 02._Modules_development/data/db/process///2022_06_10_220610_AusLCI_Nov16_OriginalTechnologicalMatrix_modified.lci | AT-Manufacture of tobacco products (16) | 2018_09_17_IOPG_fixed_product_sales | 9e-07 | 78% | 79369 | 9e-05 | 90% | 4435 | 1.8526 | 1.89199 | 2.136100856 | 41% | 0.0001 | 81% | 79369 | 0.01 | 95% | 4435 | 153.20994 | 237.82534 | 242.7559342 | 20% | 1e-05 | 73% | 79369 | 0.01 | 99% | 4435 | 1328.911 | 3374.01054 | 3988.473276 | 22% | 1.270825766 | 0.437513465 | 0.18365025 | 0.987322653 | 0.449081069 | 0.416194021 | S1 ground granulated blast furnace slag, at cement plant/AU U | 0.242250294 | 11.34077042 | process | S1 AT-Lead, zinc and tin production | 0.219410557 | 10.27154483 | io | S1 Sand, at mine/CH U/AusSD U | 0.028493298 | 1.333892929 | process | S1 AT-Poultry farming | 0.023808836 | 1.114593237 | io | S1 Diesel, burned in building machine/GLO U/AusSD U | 0.021749617 | 1.018192415 | process | S3 black coal, QLD, at mine/AU U | 0.3 | process | S1 AT-Lead, zinc and tin production | 0.19 | io | S3 black coal, QLD, at mine/AU U | 0.1 | process | S3 black coal, QLD, at mine/AU U | 0.05 | process | S4 natural gas products, at separation plant, Western Australia/AU U | 0.05 | process | S4 natural gas products, at separation plant, central Australia/AU U | 0.05 | process | S6 natural gas products, at separation plant, Western Australia/AU U | 0.04 | process | S4 natural gas products, at separation plant, bass strait/AU U | 0.04 | process | S4 natural gas products, at separation plant, Queensland/AU U | 0.04 | process | S6 natural gas products, at separation plant, central Australia/AU U | 0.03 | process | 193.8232579 | 32.71092404 | 11.29115418 | 104.2772674 | 19.75169423 | 29.18098208 | S1 ground granulated blast furnace slag, at cement plant/AU U | 17.59676247 | 7.248746577 | process | S1 AT-Lead, zinc and tin production | 6.520049619 | 2.685845617 | io | S1 Sand, at mine/CH U/AusSD U | 2.581681073 | 1.063488347 | process | S1 AT-Poultry farming | 1.958273026 | 0.806683895 | io | S1 Diesel, burned in building machine/GLO U/AusSD U | 1.751623994 | 0.721557642 | process | S2 clinker, at plant/AU U | 106.11 | process | S2 clinker, Japan, at plant/AU U | 21.95 | process | S2 clinker, China, at plant/AU U | 11.82 | process | S3 Natural gas, burned in industrial furnace low-NOx >100kW/RER U/AusSD U | 7.02 | process | S1 AT-Lead, zinc and tin production | 5.34 | io | S6 electricity brown coal Vic, at power plant/AU U | 2.33 | process | S5 electricity brown coal Vic, at power plant/AU U | 2.25 | process | S6 electricity, black coal NSW, at power plant/AU U | 2.13 | process | S5 electricity, black coal NSW, at power plant/AU U | 2.05 | process | S5 electricity brown coal Vic, at power plant/AU U | 1.99 | process | 3118.978111 | 211.4841656 | 43.54826121 | 459.4158334 | 512.0062109 | 357.4889541 | S1 Sand, at mine/CH U/AusSD U | 920.6040141 | 23.0816142 | process | S1 tap water, at user, Australia/AU U | 149.7 | 3.753315859 | process | S1 AT-Poultry farming | 56.43039547 | 1.414836996 | io | S1 ground granulated blast furnace slag, at cement plant/AU U | 34.24189699 | 0.85852141 | process | S1 AT-Production of electricity by coal | 30.09703734 | 0.754600451 | io | S2 Gravel, round, at mine/CH U/AusSD U | 1388.34 | process | S1 Sand, at mine/CH U/AusSD U | 909.94 | process | S2 Gravel, crushed, at mine/CH U/AusSD U | 361.03 | process | S1 tap water, at user, Australia/AU U | 149.7 | process | S2 clinker, at plant/AU U | 82.91 | process | S3 electricity, low voltage, at grid/CN S | 44.06 | process | S3 electricity, low voltage, at grid/JP S | 33.34 | process | S1 AT-Poultry farming | 33.12 | io | S2 clinker, Japan, at plant/AU U | 16.15 | process | S3 Pig iron, at plant/GLO U/AusSD U | 11.17 | process | 4599 | 45 | 374806 | 79369 | 5 | 34719 | 4435 | 8 | 22 | 57
AU2023_CP00506 | 2335 | 51% | 78% | 75% | Concrete 20 MPa | 2022 20 MPa concrete mix (50% FA) | 10.26188/5da54a205d0e5 | Minerals | Concrete | Australia | m³ | 2335 | 154.8 | 157.1349517 | 1.015083667 | AUD/FU | 2014 | Rawlinsons Cost Guide 2014 - Edition 32 (page 235), as detailed in file:///data/db/concrete_20MPa.xlsx | Average value from 5 Australian state capitals; Basic price for concrete, delivered to site (20MPa) | 132 | 192 | 150 | 22.013 | 5 | kg/FU | None | None | Value is equal to density | 880 | J/(kgÂ·K) | 2017 | The Engineering Toolbox, Specific Heats of common Substance. http://www.engineeringtoolbox.com/specific-heat-capacity-d_391.html (Accessed on: 04/09/2017), | Specific heat of concrete | kg/mÂ³ | 2017 | Wernet, G.; Bauer, C.; Steubing, B.; Reinhard, J.; Moreno-Ruiz, E.; Weidema, B., The ecoinvent database version 3 (part I): overview and methodology. Int. J. Life Cycle Ass. 2016, 21, (9), 1218-1230; doi: https://doi.org/10.1007/s11367-016-1087-8. | metadata for concrete production 20MPa, RNA only, GLO | 0.2 | W/(mÂ·K) | 2017 | The Engineering Toolbox, Thermal Conductivity of common Materials and Gases. http://www.engineeringtoolbox.com/thermal-conductivity-d_429.html (Accessed on: 04/09/2017). | Average value for Thermal conductivity for Concrete, lightweight (25 C) | Concrete is a composite material combining sand or other fine aggregates, coarse aggregates, a binder and water. Portland cement is the most commonly used binder, however other binders, such as polymers, may also be used. Supplementary Cementitious Materials (SCM) such as Fly Ash and Ground, Granulated Blast Furnace Slag (GGBFS), are also commonly used as a part replacement for Portland cement. Additives, such as plasticisers can be added to the mix to control concrete properties, such as workability. Concrete is usually combined with steel reinforcement to improve tensile strength. Concrete is one of the most commonly used construction materials. It is highly durable and is thus typically used for structural elements in buildings and infrastructure projects. Concrete can be manufactured to meet a variety of strength grades. Concrete 20 MPa is commonly used in domestic floor construction, garage floors and driveways, where the loads supported are lighter. The typical mix ratio is 1:1.5:3 (cement, sand, coarse aggregate). | Floor slabs, suspended slabs, driveways, precast wall panels | NA | 2022_07_04_10_21_06 | 2022 06 10 220610 AusLCI Nov16 OriginalTechnologicalMatrix modified | 2018 09 17 IOPG fixed product sales | concrete 20 MPa 50% fly ash, at batching plant/AU U (custom) | 02._Modules_development/data/db/process///2022_06_10_220610_AusLCI_Nov16_OriginalTechnologicalMatrix_modified.lci | AT-Manufacture of tobacco products (16) | 2018_09_17_IOPG_fixed_product_sales | 9e-07 | 78% | 79369 | 9e-05 | 88% | 14884 | 1.8526 | 1.34991 | 1.765978952 | 49% | 0.0001 | 81% | 79369 | 0.01 | 95% | 14884 | 153.20994 | 181.13775 | 198.4642795 | 25% | 1e-05 | 73% | 79369 | 0.001 | 99% | 14884 | 1328.911 | 3240.40556 | 3906.069554 | 22% | 0.892363186 | 0.299680538 | 0.157869657 | 0.978981977 | 0.457421746 | 0.416194021 | S1 AT-Lead, zinc and tin production | 0.219410557 | 12.42430193 | io | S1 Sand, at mine/CH U/AusSD U | 0.029915481 | 1.693988509 | process | S1 AT-Poultry farming | 0.023808836 | 1.348194759 | io | S1 Diesel, burned in building machine/GLO U/AusSD U | 0.021787202 | 1.23371812 | process | S1 AT-Processing of dairy products | 0.021641142 | 1.225447329 | io | S3 black coal, QLD, at mine/AU U | 0.25 | process | S1 AT-Lead, zinc and tin production | 0.19 | io | S3 black coal, QLD, at mine/AU U | 0.08 | process | S3 black coal, QLD, at mine/AU U | 0.04 | process | S4 natural gas products, at separation plant, Western Australia/AU U | 0.04 | process | S4 natural gas products, at separation plant, central Australia/AU U | 0.04 | process | S4 natural gas products, at separation plant, bass strait/AU U | 0.03 | process | S4 natural gas products, at separation plant, Queensland/AU U | 0.03 | process | S2 AT-Lead, zinc and tin production | 0.02 | io | S7 lignite, Victoria, at mine/AU U | 0.02 | process | 149.64322 | 21.84245568 | 9.652072332 | 104.3888842 | 19.64007747 | 29.18098208 | S1 AT-Lead, zinc and tin production | 6.520049619 | 3.285250945 | io | S1 Sand, at mine/CH U/AusSD U | 2.555657141 | 1.287716433 | process | S1 AT-Poultry farming | 1.958273026 | 0.98671309 | io | S1 Diesel, burned in building machine/GLO U/AusSD U | 1.736857859 | 0.87514885 | process | S1 AT-Processing of dairy products | 1.202135211 | 0.605718678 | io | S2 clinker, at plant/AU U | 88.42 | process | S2 clinker, Japan, at plant/AU U | 18.29 | process | S2 clinker, China, at plant/AU U | 9.85 | process | S1 AT-Lead, zinc and tin production | 5.34 | io | S6 electricity brown coal Vic, at power plant/AU U | 1.94 | process | S6 electricity, black coal NSW, at power plant/AU U | 1.77 | process | S1 Diesel, burned in building machine/GLO U/AusSD U | 1.68 | process | S5 electricity brown coal Vic, at power plant/AU U | 1.66 | process | S5 electricity, black coal NSW, at power plant/AU U | 1.51 | process | S4 electricity brown coal Vic, at power plant/AU U | 1.34 | process | 3031.036593 | 185.6478625 | 23.72110767 | 453.8780376 | 517.5440066 | 357.4889541 | S1 Sand, at mine/CH U/AusSD U | 911.3387626 | 23.3313501 | process | S1 tap water, at user, Australia/AU U | 151.88 | 3.888307617 | process | S1 AT-Poultry farming | 56.43039547 | 1.44468486 | io | S1 AT-Production of electricity by coal | 30.09703734 | 0.77051975 | io | S1 AT-Lead, zinc and tin production | 27.35983451 | 0.70044412 | io | S2 Gravel, round, at mine/CH U/AusSD U | 1374.49 | process | S1 Sand, at mine/CH U/AusSD U | 900.77 | process | S2 Gravel, crushed, at mine/CH U/AusSD U | 357.43 | process | S1 tap water, at user, Australia/AU U | 151.88 | process | S2 clinker, at plant/AU U | 69.1 | process | S3 electricity, low voltage, at grid/CN S | 36.71 | process | S1 AT-Poultry farming | 33.12 | io | S3 electricity, low voltage, at grid/JP S | 27.78 | process | S2 clinker, Japan, at plant/AU U | 13.46 | process | S4 tap water, at user, Australia/AU U | 10.06 | process | 4600 | 45 | 374806 | 79369 | 5 | 126361 | 14884 | 8 | 25 | 65.4
AU2023_CP00507 | 2335 | 58% | 78% | 78% | Concrete 20 MPa | 2022 20 MPa concrete mix (50% GGBFS) | 10.26188/5da54a205d0e5 | Minerals | Concrete | Australia | m³ | 2335 | 154.8 | 157.1349517 | 1.015083667 | AUD/FU | 2014 | Rawlinsons Cost Guide 2014 - Edition 32 (page 235), as detailed in file:///data/db/concrete_20MPa.xlsx | Average value from 5 Australian state capitals; Basic price for concrete, delivered to site (20MPa) | 132 | 192 | 150 | 22.013 | 5 | kg/FU | None | None | Value is equal to density | 880 | J/(kgÂ·K) | 2017 | The Engineering Toolbox, Specific Heats of common Substance. http://www.engineeringtoolbox.com/specific-heat-capacity-d_391.html (Accessed on: 04/09/2017), | Specific heat of concrete | kg/mÂ³ | 2017 | Wernet, G.; Bauer, C.; Steubing, B.; Reinhard, J.; Moreno-Ruiz, E.; Weidema, B., The ecoinvent database version 3 (part I): overview and methodology. Int. J. Life Cycle Ass. 2016, 21, (9), 1218-1230; doi: https://doi.org/10.1007/s11367-016-1087-8. | metadata for concrete production 20MPa, RNA only, GLO | 0.2 | W/(mÂ·K) | 2017 | The Engineering Toolbox, Thermal Conductivity of common Materials and Gases. http://www.engineeringtoolbox.com/thermal-conductivity-d_429.html (Accessed on: 04/09/2017). | Average value for Thermal conductivity for Concrete, lightweight (25 C) | Concrete is a composite material combining sand or other fine aggregates, coarse aggregates, a binder and water. Portland cement is the most commonly used binder, however other binders, such as polymers, may also be used. Supplementary Cementitious Materials (SCM) such as Fly Ash and Ground, Granulated Blast Furnace Slag (GGBFS), are also commonly used as a part replacement for Portland cement. Additives, such as plasticisers can be added to the mix to control concrete properties, such as workability. Concrete is usually combined with steel reinforcement to improve tensile strength. Concrete is one of the most commonly used construction materials. It is highly durable and is thus typically used for structural elements in buildings and infrastructure projects. Concrete can be manufactured to meet a variety of strength grades. Concrete 20 MPa is commonly used in domestic floor construction, garage floors and driveways, where the loads supported are lighter. The typical mix ratio is 1:1.5:3 (cement, sand, coarse aggregate). | Floor slabs, suspended slabs, driveways, precast wall panels | NA | 2022_07_06_08_21_36 | 2022 06 10 220610 AusLCI Nov16 OriginalTechnologicalMatrix modified | 2018 09 17 IOPG fixed product sales | concrete 20 MPa 50% GGBFS, at batching plant/AU U (custom) | 02._Modules_development/data/db/process///2022_06_10_220610_AusLCI_Nov16_OriginalTechnologicalMatrix_modified.lci | AT-Manufacture of tobacco products (16) | 2018_09_17_IOPG_fixed_product_sales | 9e-07 | 78% | 79369 | 9e-05 | 90% | 4384 | 1.8526 | 1.83201 | 2.05868513 | 42% | 0.0001 | 81% | 79369 | 0.01 | 95% | 4384 | 153.20994 | 217.07904 | 220.5243414 | 22% | 1e-05 | 73% | 79369 | 0.01 | 99% | 4384 | 1328.911 | 3327.02258 | 3941.406271 | 22% | 1.19341004 | 0.455638683 | 0.182961729 | 0.987322653 | 0.449081069 | 0.416194021 | S1 ground granulated blast furnace slag, at cement plant/AU U | 0.304655521 | 14.79854866 | process | S1 AT-Lead, zinc and tin production | 0.219410557 | 10.65780064 | io | S1 Sand, at mine/CH U/AusSD U | 0.028291784 | 1.374264752 | process | S1 AT-Poultry farming | 0.023808836 | 1.156506905 | io | S1 Diesel, burned in building machine/GLO U/AusSD U | 0.021749617 | 1.056480983 | process | S3 black coal, QLD, at mine/AU U | 0.25 | process | S1 AT-Lead, zinc and tin production | 0.19 | io | S3 black coal, QLD, at mine/AU U | 0.08 | process | S6 natural gas products, at separation plant, Western Australia/AU U | 0.05 | process | S3 black coal, QLD, at mine/AU U | 0.04 | process | S4 natural gas products, at separation plant, Western Australia/AU U | 0.04 | process | S6 natural gas products, at separation plant, central Australia/AU U | 0.04 | process | S4 natural gas products, at separation plant, central Australia/AU U | 0.04 | process | S6 natural gas products, at separation plant, bass strait/AU U | 0.03 | process | S6 natural gas products, at separation plant, Queensland/AU U | 0.03 | process | 171.5916651 | 34.41612296 | 11.07125417 | 104.2772674 | 19.75169423 | 29.18098208 | S1 ground granulated blast furnace slag, at cement plant/AU U | 22.01399402 | 9.982568762 | process | S1 AT-Lead, zinc and tin production | 6.520049619 | 2.956612217 | io | S1 Sand, at mine/CH U/AusSD U | 2.563422557 | 1.16242159 | process | S1 AT-Poultry farming | 1.958273026 | 0.888007652 | io | S1 Diesel, burned in building machine/GLO U/AusSD U | 1.751623994 | 0.794299615 | process | S2 clinker, at plant/AU U | 88.42 | process | S2 clinker, Japan, at plant/AU U | 18.29 | process | S2 clinker, China, at plant/AU U | 9.85 | process | S3 Natural gas, burned in industrial furnace low-NOx >100kW/RER U/AusSD U | 8.77 | process | S1 AT-Lead, zinc and tin production | 5.34 | io | S5 electricity brown coal Vic, at power plant/AU U | 2.81 | process | S5 electricity, black coal NSW, at power plant/AU U | 2.57 | process | S3 Pig iron, at plant/GLO U/AusSD U | 1.98 | process | S6 electricity brown coal Vic, at power plant/AU U | 1.94 | process | S6 electricity, black coal NSW, at power plant/AU U | 1.77 | process | 3071.911106 | 212.2613817 | 42.85008786 | 459.4158334 | 512.0062109 | 357.4889541 | S1 Sand, at mine/CH U/AusSD U | 914.0931931 | 23.1920571 | process | S1 tap water, at user, Australia/AU U | 151.88 | 3.853446957 | process | S1 AT-Poultry farming | 56.43039547 | 1.431732524 | io | S1 ground granulated blast furnace slag, at cement plant/AU U | 42.88697142 | 1.088113441 | process | S1 AT-Production of electricity by coal | 30.09703734 | 0.763611647 | io | S2 Gravel, round, at mine/CH U/AusSD U | 1378.48 | process | S1 Sand, at mine/CH U/AusSD U | 903.5 | process | S2 Gravel, crushed, at mine/CH U/AusSD U | 358.47 | process | S1 tap water, at user, Australia/AU U | 151.88 | process | S2 clinker, at plant/AU U | 69.1 | process | S3 electricity, low voltage, at grid/CN S | 36.71 | process | S1 AT-Poultry farming | 33.12 | io | S3 electricity, low voltage, at grid/JP S | 27.78 | process | S3 Pig iron, at plant/GLO U/AusSD U | 13.97 | process | S2 clinker, Japan, at plant/AU U | 13.46 | process | 4601 | 45 | 374806 | 79369 | 5 | 34330 | 4384 | 8 | 22 | 57
AU2023_CP00508 | 2335 | 46% | 77% | 72% | Concrete 20 MPa | 2022 20 MPa concrete mix (60% FA) | 10.26188/5da54a205d0e5 | Minerals | Concrete | Australia | m³ | 2335 | 154.8 | 157.1349517 | 1.015083667 | AUD/FU | 2014 | Rawlinsons Cost Guide 2014 - Edition 32 (page 235), as detailed in file:///data/db/concrete_20MPa.xlsx | Average value from 5 Australian state capitals; Basic price for concrete, delivered to site (20MPa) | 132 | 192 | 150 | 22.013 | 5 | kg/FU | None | None | Value is equal to density | 880 | J/(kgÂ·K) | 2017 | The Engineering Toolbox, Specific Heats of common Substance. http://www.engineeringtoolbox.com/specific-heat-capacity-d_391.html (Accessed on: 04/09/2017), | Specific heat of concrete | kg/mÂ³ | 2017 | Wernet, G.; Bauer, C.; Steubing, B.; Reinhard, J.; Moreno-Ruiz, E.; Weidema, B., The ecoinvent database version 3 (part I): overview and methodology. Int. J. Life Cycle Ass. 2016, 21, (9), 1218-1230; doi: https://doi.org/10.1007/s11367-016-1087-8. | metadata for concrete production 20MPa, RNA only, GLO | 0.2 | W/(mÂ·K) | 2017 | The Engineering Toolbox, Thermal Conductivity of common Materials and Gases. http://www.engineeringtoolbox.com/thermal-conductivity-d_429.html (Accessed on: 04/09/2017). | Average value for Thermal conductivity for Concrete, lightweight (25 C) | Concrete is a composite material combining sand or other fine aggregates, coarse aggregates, a binder and water. Portland cement is the most commonly used binder, however other binders, such as polymers, may also be used. Supplementary Cementitious Materials (SCM) such as Fly Ash and Ground, Granulated Blast Furnace Slag (GGBFS), are also commonly used as a part replacement for Portland cement. Additives, such as plasticisers can be added to the mix to control concrete properties, such as workability. Concrete is usually combined with steel reinforcement to improve tensile strength. Concrete is one of the most commonly used construction materials. It is highly durable and is thus typically used for structural elements in buildings and infrastructure projects. Concrete can be manufactured to meet a variety of strength grades. Concrete 20 MPa is commonly used in domestic floor construction, garage floors and driveways, where the loads supported are lighter. The typical mix ratio is 1:1.5:3 (cement, sand, coarse aggregate). | Floor slabs, suspended slabs, driveways, precast wall panels | NA | 2022_07_04_10_42_04 | 2022 06 10 220610 AusLCI Nov16 OriginalTechnologicalMatrix modified | 2018 09 17 IOPG fixed product sales | concrete 20 MPa 60% fly ash, at batching plant/AU U (custom) | 02._Modules_development/data/db/process///2022_06_10_220610_AusLCI_Nov16_OriginalTechnologicalMatrix_modified.lci | AT-Manufacture of tobacco products (16) | 2018_09_17_IOPG_fixed_product_sales | 9e-07 | 78% | 79369 | 9e-05 | 87% | 14462 | 1.8526 | 1.19349 | 1.630094203 | 54% | 0.0001 | 81% | 79369 | 0.01 | 94% | 14462 | 153.20994 | 153.20165 | 171.8976983 | 28% | 1e-05 | 73% | 79369 | 0.001 | 99% | 14462 | 1328.911 | 3176.09207 | 3839.259098 | 23% | 0.756478436 | 0.286406371 | 0.150608752 | 0.978981977 | 0.457421746 | 0.416194021 | S1 AT-Lead, zinc and tin production | 0.219410557 | 13.45999247 | io | S1 Sand, at mine/CH U/AusSD U | 0.030426157 | 1.866527526 | process | S1 AT-Poultry farming | 0.023808836 | 1.460580353 | io | S1 Diesel, burned in building machine/GLO U/AusSD U | 0.022809913 | 1.39930032 | process | S1 AT-Processing of dairy products | 0.021641142 | 1.327600691 | io | S3 black coal, QLD, at mine/AU U | 0.2 | process | S1 AT-Lead, zinc and tin production | 0.19 | io | S3 black coal, QLD, at mine/AU U | 0.07 | process | S3 black coal, QLD, at mine/AU U | 0.03 | process | S4 natural gas products, at separation plant, Western Australia/AU U | 0.03 | process | S4 natural gas products, at separation plant, central Australia/AU U | 0.03 | process | S4 natural gas products, at separation plant, bass strait/AU U | 0.02 | process | S2 AT-Lead, zinc and tin production | 0.02 | io | S4 natural gas products, at separation plant, Queensland/AU U | 0.02 | process | S7 lignite, Victoria, at mine/AU U | 0.02 | process | 123.0766387 | 20.8420683 | 9.282945482 | 104.3888842 | 19.64007747 | 29.18098208 | S1 AT-Lead, zinc and tin production | 6.520049619 | 3.792982504 | io | S1 Sand, at mine/CH U/AusSD U | 2.583807426 | 1.503107634 | process | S1 AT-Poultry farming | 1.958273026 | 1.139208405 | io | S1 Diesel, burned in building machine/GLO U/AusSD U | 1.779000019 | 1.034917882 | process | S1 AT-Processing of dairy products | 1.202135211 | 0.699331767 | io | S2 clinker, at plant/AU U | 70.74 | process | S2 clinker, Japan, at plant/AU U | 14.64 | process | S2 clinker, China, at plant/AU U | 7.88 | process | S1 AT-Lead, zinc and tin production | 5.34 | io | S1 Diesel, burned in building machine/GLO U/AusSD U | 1.68 | process | S6 electricity brown coal Vic, at power plant/AU U | 1.55 | process | S6 electricity, black coal NSW, at power plant/AU U | 1.42 | process | S4 electricity brown coal Vic, at power plant/AU U | 1.34 | process | S5 electricity brown coal Vic, at power plant/AU U | 1.32 | process | S4 electricity, black coal NSW, at power plant/AU U | 1.22 | process | 2964.226137 | 189.3852533 | 22.48067497 | 453.8780376 | 517.5440066 | 357.4889541 | S1 Sand, at mine/CH U/AusSD U | 904.2740128 | 23.55334688 | process | S1 tap water, at user, Australia/AU U | 154.0667149 | 4.012928301 | process | S1 AT-Poultry farming | 56.43039547 | 1.469825141 | io | S1 AT-Production of electricity by coal | 30.09703734 | 0.783928268 | io | S1 AT-Lead, zinc and tin production | 27.35983451 | 0.712633188 | io | S2 Gravel, round, at mine/CH U/AusSD U | 1363.84 | process | S1 Sand, at mine/CH U/AusSD U | 893.78 | process | S2 Gravel, crushed, at mine/CH U/AusSD U | 354.66 | process | S1 tap water, at user, Australia/AU U | 154.06 | process | S2 clinker, at plant/AU U | 55.28 | process | S1 AT-Poultry farming | 33.12 | io | S3 electricity, low voltage, at grid/CN S | 29.37 | process | S3 electricity, low voltage, at grid/JP S | 22.22 | process | S2 clinker, Japan, at plant/AU U | 10.77 | process | S4 tap water, at user, Australia/AU U | 9.98 | process | 4602 | 45 | 374806 | 79369 | 5 | 122479 | 14462 | 8 | 25 | 64.7
AU2023_CP00509 | 2335 | 56% | 78% | 75% | Concrete 20 MPa | 2022 20 MPa concrete mix (60% GGBFS) | 10.26188/5da54a205d0e5 | Minerals | Concrete | Australia | m³ | 2335 | 154.8 | 157.1349517 | 1.015083667 | AUD/FU | 2014 | Rawlinsons Cost Guide 2014 - Edition 32 (page 235), as detailed in file:///data/db/concrete_20MPa.xlsx | Average value from 5 Australian state capitals; Basic price for concrete, delivered to site (20MPa) | 132 | 192 | 150 | 22.013 | 5 | kg/FU | None | None | Value is equal to density | 880 | J/(kgÂ·K) | 2017 | The Engineering Toolbox, Specific Heats of common Substance. http://www.engineeringtoolbox.com/specific-heat-capacity-d_391.html (Accessed on: 04/09/2017), | Specific heat of concrete | kg/mÂ³ | 2017 | Wernet, G.; Bauer, C.; Steubing, B.; Reinhard, J.; Moreno-Ruiz, E.; Weidema, B., The ecoinvent database version 3 (part I): overview and methodology. Int. J. Life Cycle Ass. 2016, 21, (9), 1218-1230; doi: https://doi.org/10.1007/s11367-016-1087-8. | metadata for concrete production 20MPa, RNA only, GLO | 0.2 | W/(mÂ·K) | 2017 | The Engineering Toolbox, Thermal Conductivity of common Materials and Gases. http://www.engineeringtoolbox.com/thermal-conductivity-d_429.html (Accessed on: 04/09/2017). | Average value for Thermal conductivity for Concrete, lightweight (25 C) | Concrete is a composite material combining sand or other fine aggregates, coarse aggregates, a binder and water. Portland cement is the most commonly used binder, however other binders, such as polymers, may also be used. Supplementary Cementitious Materials (SCM) such as Fly Ash and Ground, Granulated Blast Furnace Slag (GGBFS), are also commonly used as a part replacement for Portland cement. Additives, such as plasticisers can be added to the mix to control concrete properties, such as workability. Concrete is usually combined with steel reinforcement to improve tensile strength. Concrete is one of the most commonly used construction materials. It is highly durable and is thus typically used for structural elements in buildings and infrastructure projects. Concrete can be manufactured to meet a variety of strength grades. Concrete 20 MPa is commonly used in domestic floor construction, garage floors and driveways, where the loads supported are lighter. The typical mix ratio is 1:1.5:3 (cement, sand, coarse aggregate). | Floor slabs, suspended slabs, driveways, precast wall panels | NA | 2022_07_06_08_54_34 | 2022 06 10 220610 AusLCI Nov16 OriginalTechnologicalMatrix modified | 2018 09 17 IOPG fixed product sales | concrete 20 MPa 60% GGBFS, at batching plant/AU U (custom) | 02._Modules_development/data/db/process///2022_06_10_220610_AusLCI_Nov16_OriginalTechnologicalMatrix_modified.lci | AT-Manufacture of tobacco products (16) | 2018_09_17_IOPG_fixed_product_sales | 9e-07 | 78% | 79369 | 9e-05 | 90% | 4316 | 1.8526 | 1.772 | 1.980244895 | 44% | 0.0001 | 81% | 79369 | 0.01 | 94% | 4316 | 153.20994 | 196.33048 | 198.425198 | 25% | 1e-05 | 73% | 79369 | 0.01 | 99% | 4316 | 1328.911 | 3280.04202 | 3894.017692 | 22% | 1.114969804 | 0.477340309 | 0.179690078 | 0.987322653 | 0.449081069 | 0.416194021 | S1 ground granulated blast furnace slag, at cement plant/AU U | 0.36713676 | 18.53996752 | process | S1 AT-Lead, zinc and tin production | 0.219410557 | 11.07997085 | io | S1 Sand, at mine/CH U/AusSD U | 0.028630614 | 1.445811768 | process | S1 AT-Poultry farming | 0.023808836 | 1.20231774 | io | S1 Diesel, burned in building machine/GLO U/AusSD U | 0.021749617 | 1.098329654 | process | S3 black coal, QLD, at mine/AU U | 0.2 | process | S1 AT-Lead, zinc and tin production | 0.19 | io | S3 black coal, QLD, at mine/AU U | 0.07 | process | S6 natural gas products, at separation plant, Western Australia/AU U | 0.05 | process | S6 natural gas products, at separation plant, central Australia/AU U | 0.05 | process | S6 natural gas products, at separation plant, bass strait/AU U | 0.04 | process | S6 natural gas products, at separation plant, Queensland/AU U | 0.04 | process | S6 lignite, Victoria, at mine/AU U | 0.04 | process | S3 black coal, QLD, at mine/AU U | 0.03 | process | S4 natural gas products, at separation plant, Western Australia/AU U | 0.03 | process | 149.4925217 | 35.88982271 | 10.94813143 | 104.2772674 | 19.75169423 | 29.18098208 | S1 ground granulated blast furnace slag, at cement plant/AU U | 26.51153325 | 13.36097104 | process | S1 AT-Lead, zinc and tin production | 6.520049619 | 3.285898003 | io | S1 Sand, at mine/CH U/AusSD U | 2.545164041 | 1.28268187 | process | S1 AT-Poultry farming | 1.958273026 | 0.986907432 | io | S1 Diesel, burned in building machine/GLO U/AusSD U | 1.751623994 | 0.882762881 | process | S2 clinker, at plant/AU U | 70.74 | process | S2 clinker, Japan, at plant/AU U | 14.64 | process | S3 Natural gas, burned in industrial furnace low-NOx >100kW/RER U/AusSD U | 10.53 | process | S2 clinker, China, at plant/AU U | 7.88 | process | S1 AT-Lead, zinc and tin production | 5.34 | io | S5 electricity brown coal Vic, at power plant/AU U | 3.38 | process | S5 electricity, black coal NSW, at power plant/AU U | 3.08 | process | S3 Pig iron, at plant/GLO U/AusSD U | 2.37 | process | S5 electricity, black coal QLD, at power plant/AU U | 2.1 | process | S1 Diesel, burned in building machine/GLO U/AusSD U | 1.68 | process | 3024.522527 | 213.2379262 | 42.28156797 | 459.4158334 | 512.0062109 | 357.4889541 | S1 Sand, at mine/CH U/AusSD U | 907.5823722 | 23.30709421 | process | S1 tap water, at user, Australia/AU U | 154.06 | 3.956325116 | process | S1 AT-Poultry farming | 56.43039547 | 1.449156114 | io | S1 ground granulated blast furnace slag, at cement plant/AU U | 51.52204204 | 1.323107549 | process | S1 AT-Production of electricity by coal | 30.09703734 | 0.772904484 | io | S2 Gravel, round, at mine/CH U/AusSD U | 1368.64 | process | S1 Sand, at mine/CH U/AusSD U | 897.07 | process | S2 Gravel, crushed, at mine/CH U/AusSD U | 355.91 | process | S1 tap water, at user, Australia/AU U | 154.06 | process | S2 clinker, at plant/AU U | 55.28 | process | S1 AT-Poultry farming | 33.12 | io | S3 electricity, low voltage, at grid/CN S | 29.37 | process | S3 electricity, low voltage, at grid/JP S | 22.22 | process | S3 Pig iron, at plant/GLO U/AusSD U | 16.76 | process | S1 ground granulated blast furnace slag, at cement plant/AU U | 11 | process | 4603 | 45 | 374806 | 79369 | 5 | 33814 | 4316 | 8 | 22 | 56.9
AU2023_CP00604 | 2409 | 58% | 77% | 80% | Concrete 25 MPa | 2022 25 MPa concrete mix (40% FA) | 10.26188/5da54a4ae57a1 | Minerals | Concrete | Australia | m³ | 2409 | 160.8 | 163.2254537 | 1.015083667 | AUD/FU | 2014 | Rawlinsons Cost Guide 2014 - Edition 32 (page 235), as detailed in file:///data/db/concrete_25MPa.xlsx | Average value from 5 Australian state capitals; Basic price for concrete, delivered to site (25MPa) | 137 | 198 | 157 | 21.922 | 5 | kg/FU | None | None | Value is equal to density | 880 | J/(kgÂ·K) | 2017 | The Engineering Toolbox, Specific Heats of common Substance. http://www.engineeringtoolbox.com/specific-heat-capacity-d_391.html (Accessed on: 04/09/2017), | Specific heat of concrete | kg/mÂ³ | 2017 | Wernet, G.; Bauer, C.; Steubing, B.; Reinhard, J.; Moreno-Ruiz, E.; Weidema, B., The ecoinvent database version 3 (part I): overview and methodology. Int. J. Life Cycle Ass. 2016, 21, (9), 1218-1230; doi: https://doi.org/10.1007/s11367-016-1087-8. | metadata for concrete production 25MPa, RNA only, GLO | 0.2 | W/(mÂ·K) | 2017 | The Engineering Toolbox, Thermal Conductivity of common Materials and Gases. http://www.engineeringtoolbox.com/thermal-conductivity-d_429.html (Accessed on: 04/09/2017). | Average value for Thermal conductivity for Concrete, lightweight (25 C) | Concrete is a composite material combining sand or other fine aggregates, coarse aggregates, a binder and water. Portland cement is the most commonly used binder, however other binders, such as polymers, may also be used. Supplementary Cementitious Materials (SCM) such as Fly Ash and Ground, Granulated Blast Furnace Slag (GGBFS), are also commonly used as a part replacement for Portland cement. Additives, such as plasticisers can be added to the mix to control concrete properties, such as workability. Concrete is usually combined with steel reinforcement to improve tensile strength. Concrete is one of the most commonly used construction materials. It is highly durable and is thus typically used for structural elements in buildings and infrastructure projects. Concrete can be manufactured to meet a variety of strength grades. Concrete 25 MPa is commonly used in domestic and commercial floor construction and is considered to be a multi-purpose concrete mix. The typical mix ratio is 1:1:2 (cement, sand, coarse aggregate). | Floor slabs, suspended slabs, precast wall panels | NA | 2022_07_04_11_21_07 | 2022 06 10 220610 AusLCI Nov16 OriginalTechnologicalMatrix modified | 2018 09 17 IOPG fixed product sales | concrete 25 MPa 40% fly ash, at batching plant/AU U (custom) | 02._Modules_development/data/db/process///2022_06_10_220610_AusLCI_Nov16_OriginalTechnologicalMatrix_modified.lci | AT-Manufacture of tobacco products (16) | 2018_09_17_IOPG_fixed_product_sales | 9e-07 | 78% | 79369 | 9e-05 | 89% | 17459 | 1.9244 | 1.75235 | 2.120880337 | 42% | 0.0001 | 81% | 79369 | 0.01 | 95% | 17459 | 159.14831 | 235.39818 | 249.7621263 | 20% | 1e-05 | 73% | 79369 | 0.001 | 99% | 17459 | 1380.41918 | 3347.08907 | 4007.45389 | 23% | 1.222638519 | 0.338887251 | 0.190822093 | 1.026162039 | 0.465916246 | 0.432325572 | S1 AT-Lead, zinc and tin production | 0.227914842 | 10.74623769 | io | S1 Sand, at mine/CH U/AusSD U | 0.028399091 | 1.339023712 | process | S1 AT-Poultry farming | 0.024731659 | 1.166103449 | io | S1 Diesel, burned in building machine/GLO U/AusSD U | 0.021749617 | 1.025499483 | process | S1 AT-Re-processing of secondary copper into new copper | 0.01378362 | 0.649900858 | io | S3 black coal, QLD, at mine/AU U | 0.34 | process | S1 AT-Lead, zinc and tin production | 0.19 | io | S3 black coal, QLD, at mine/AU U | 0.11 | process | S3 black coal, QLD, at mine/AU U | 0.06 | process | S4 natural gas products, at separation plant, Western Australia/AU U | 0.06 | process | S4 natural gas products, at separation plant, central Australia/AU U | 0.05 | process | S4 natural gas products, at separation plant, bass strait/AU U | 0.04 | process | S4 natural gas products, at separation plant, Queensland/AU U | 0.04 | process | S7 lignite, Victoria, at mine/AU U | 0.03 | process | S7 black coal, NSW, at mine/AU U | 0.03 | process | 198.7701116 | 24.95562862 | 11.67244066 | 108.156299 | 20.67998679 | 30.31202789 | S1 AT-Lead, zinc and tin production | 6.772764721 | 2.711686044 | io | S1 Sand, at mine/CH U/AusSD U | 2.524582425 | 1.010794736 | process | S1 AT-Poultry farming | 2.034175081 | 0.814444973 | io | S1 Diesel, burned in building machine/GLO U/AusSD U | 1.751623994 | 0.701316897 | process | S1 Light fuel oil, burned in industrial furnace 1MW, non-modulating/CH U/AusSD U | 0.987143243 | 0.39523336 | process | S2 clinker, at plant/AU U | 117.48 | process | S2 clinker, Japan, at plant/AU U | 24.31 | process | S2 clinker, China, at plant/AU U | 13.08 | process | S1 AT-Lead, zinc and tin production | 5.55 | io | S4 Ammonia, steam reforming, liquid, at plant/RER U/AusSD U | 3.01 | process | S6 electricity brown coal Vic, at power plant/AU U | 2.58 | process | S6 electricity, black coal NSW, at power plant/AU U | 2.35 | process | S5 electricity brown coal Vic, at power plant/AU U | 2.2 | process | S5 electricity, black coal NSW, at power plant/AU U | 2.01 | process | S1 Diesel, burned in building machine/GLO U/AusSD U | 1.68 | process | 3097.827616 | 219.5106689 | 29.75078927 | 470.7929033 | 538.2811582 | 371.3451151 | S1 Sand, at mine/CH U/AusSD U | 900.2510751 | 22.46441506 | process | S1 tap water, at user, Australia/AU U | 151.7637851 | 3.787037587 | process | S1 AT-Poultry farming | 58.6176201 | 1.462714774 | io | S1 AT-Production of electricity by coal | 31.26358918 | 0.780135968 | io | S1 AT-Lead, zinc and tin production | 28.42029322 | 0.709185782 | io | S2 Gravel, round, at mine/CH U/AusSD U | 1357.7 | process | S1 Sand, at mine/CH U/AusSD U | 889.81 | process | S2 Gravel, crushed, at mine/CH U/AusSD U | 353.06 | process | S1 tap water, at user, Australia/AU U | 151.76 | process | S2 clinker, at plant/AU U | 91.8 | process | S3 electricity, low voltage, at grid/CN S | 48.78 | process | S3 electricity, low voltage, at grid/JP S | 36.91 | process | S2 Melamine, at plant/RER U/AusSD U | 36.05 | process | S1 AT-Poultry farming | 34.41 | io | S2 clinker, Japan, at plant/AU U | 17.88 | process | 4604 | 45 | 374806 | 79369 | 5 | 149634 | 17459 | 9 | 26 | 66.9
AU2023_CP00605 | 2409 | 62% | 78% | 81% | Concrete 25 MPa | 2022 25 MPa concrete mix (40% GGBFS) | 10.26188/5da54a4ae57a1 | Minerals | Concrete | Australia | m³ | 2409 | 160.8 | 163.2254537 | 1.015083667 | AUD/FU | 2014 | Rawlinsons Cost Guide 2014 - Edition 32 (page 235), as detailed in file:///data/db/concrete_25MPa.xlsx | Average value from 5 Australian state capitals; Basic price for concrete, delivered to site (25MPa) | 137 | 198 | 157 | 21.922 | 5 | kg/FU | None | None | Value is equal to density | 880 | J/(kgÂ·K) | 2017 | The Engineering Toolbox, Specific Heats of common Substance. http://www.engineeringtoolbox.com/specific-heat-capacity-d_391.html (Accessed on: 04/09/2017), | Specific heat of concrete | kg/mÂ³ | 2017 | Wernet, G.; Bauer, C.; Steubing, B.; Reinhard, J.; Moreno-Ruiz, E.; Weidema, B., The ecoinvent database version 3 (part I): overview and methodology. Int. J. Life Cycle Ass. 2016, 21, (9), 1218-1230; doi: https://doi.org/10.1007/s11367-016-1087-8. | metadata for concrete production 25MPa, RNA only, GLO | 0.2 | W/(mÂ·K) | 2017 | The Engineering Toolbox, Thermal Conductivity of common Materials and Gases. http://www.engineeringtoolbox.com/thermal-conductivity-d_429.html (Accessed on: 04/09/2017). | Average value for Thermal conductivity for Concrete, lightweight (25 C) | Concrete is a composite material combining sand or other fine aggregates, coarse aggregates, a binder and water. Portland cement is the most commonly used binder, however other binders, such as polymers, may also be used. Supplementary Cementitious Materials (SCM) such as Fly Ash and Ground, Granulated Blast Furnace Slag (GGBFS), are also commonly used as a part replacement for Portland cement. Additives, such as plasticisers can be added to the mix to control concrete properties, such as workability. Concrete is usually combined with steel reinforcement to improve tensile strength. Concrete is one of the most commonly used construction materials. It is highly durable and is thus typically used for structural elements in buildings and infrastructure projects. Concrete can be manufactured to meet a variety of strength grades. Concrete 25 MPa is commonly used in domestic and commercial floor construction and is considered to be a multi-purpose concrete mix. The typical mix ratio is 1:1:2 (cement, sand, coarse aggregate). | Floor slabs, suspended slabs, precast wall panels | NA | 2022_07_06_09_28_23 | 2022 06 10 220610 AusLCI Nov16 OriginalTechnologicalMatrix modified | 2018 09 17 IOPG fixed product sales | concrete 25 MPa 40% GGBFS, at batching plant/AU U (custom) | 02._Modules_development/data/db/process///2022_06_10_220610_AusLCI_Nov16_OriginalTechnologicalMatrix_modified.lci | AT-Manufacture of tobacco products (16) | 2018_09_17_IOPG_fixed_product_sales | 9e-07 | 78% | 79369 | 9e-05 | 90% | 5053 | 1.9244 | 2.17937 | 2.378839886 | 38% | 0.0001 | 81% | 79369 | 0.01 | 95% | 5053 | 159.14831 | 267.23362 | 268.8333084 | 19% | 1e-05 | 73% | 79369 | 0.01 | 99% | 5053 | 1380.41918 | 3423.92041 | 4054.439072 | 22% | 1.484893301 | 0.481565201 | 0.212912296 | 1.030457273 | 0.461621012 | 0.432325572 | S1 ground granulated blast furnace slag, at cement plant/AU U | 0.267576251 | 11.24818249 | process | S1 AT-Lead, zinc and tin production | 0.227914842 | 9.580924024 | io | S1 Sand, at mine/CH U/AusSD U | 0.027072443 | 1.138052353 | process | S1 AT-Poultry farming | 0.024731659 | 1.039652097 | io | S1 Diesel, burned in building machine/GLO U/AusSD U | 0.021749617 | 0.914295116 | process | S3 black coal, QLD, at mine/AU U | 0.34 | process | S1 AT-Lead, zinc and tin production | 0.19 | io | S3 black coal, QLD, at mine/AU U | 0.11 | process | S3 black coal, QLD, at mine/AU U | 0.06 | process | S4 natural gas products, at separation plant, Western Australia/AU U | 0.06 | process | S4 natural gas products, at separation plant, central Australia/AU U | 0.05 | process | S6 natural gas products, at separation plant, Western Australia/AU U | 0.04 | process | S4 natural gas products, at separation plant, bass strait/AU U | 0.04 | process | S4 natural gas products, at separation plant, Queensland/AU U | 0.04 | process | S6 natural gas products, at separation plant, central Australia/AU U | 0.04 | process | 218.0861225 | 36.13802938 | 13.00946457 | 108.4011278 | 20.435158 | 30.31202789 | S1 ground granulated blast furnace slag, at cement plant/AU U | 19.48354445 | 7.247444362 | process | S1 AT-Lead, zinc and tin production | 6.772764721 | 2.519317551 | io | S1 Sand, at mine/CH U/AusSD U | 2.531421212 | 0.94163228 | process | S1 AT-Poultry farming | 2.034175081 | 0.7566678 | io | S1 Diesel, burned in building machine/GLO U/AusSD U | 1.751623994 | 0.651565092 | process | S2 clinker, at plant/AU U | 117.48 | process | S2 clinker, Japan, at plant/AU U | 24.31 | process | S2 clinker, China, at plant/AU U | 13.08 | process | S3 Natural gas, burned in industrial furnace low-NOx >100kW/RER U/AusSD U | 7.77 | process | S1 AT-Lead, zinc and tin production | 5.55 | io | S4 Ammonia, steam reforming, liquid, at plant/RER U/AusSD U | 3.01 | process | S6 electricity brown coal Vic, at power plant/AU U | 2.58 | process | S5 electricity brown coal Vic, at power plant/AU U | 2.49 | process | S6 electricity, black coal NSW, at power plant/AU U | 2.35 | process | S5 electricity, black coal NSW, at power plant/AU U | 2.27 | process | 3146.201771 | 226.904774 | 50.81386731 | 472.1818751 | 536.8921864 | 371.3451151 | S1 Sand, at mine/CH U/AusSD U | 902.627544 | 22.26269844 | process | S1 tap water, at user, Australia/AU U | 151.76 | 3.743057851 | process | S1 AT-Poultry farming | 58.6176201 | 1.44576399 | io | S1 ground granulated blast furnace slag, at cement plant/AU U | 41.41899212 | 1.021571452 | process | S1 AT-Production of electricity by coal | 31.26358918 | 0.771095301 | io | S2 Gravel, round, at mine/CH U/AusSD U | 1361.33 | process | S1 Sand, at mine/CH U/AusSD U | 892.23 | process | S2 Gravel, crushed, at mine/CH U/AusSD U | 354.01 | process | S1 tap water, at user, Australia/AU U | 151.76 | process | S2 clinker, at plant/AU U | 91.8 | process | S3 electricity, low voltage, at grid/CN S | 48.78 | process | S3 electricity, low voltage, at grid/JP S | 36.91 | process | S2 Melamine, at plant/RER U/AusSD U | 36.05 | process | S1 AT-Poultry farming | 34.41 | io | S2 clinker, Japan, at plant/AU U | 17.88 | process | 4605 | 45 | 374806 | 79369 | 5 | 40043 | 5053 | 8 | 22 | 57.5
AU2023_CP00606 | 2409 | 54% | 77% | 76% | Concrete 25 MPa | 2022 25 MPa concrete mix (50% FA) | 10.26188/5da54a4ae57a1 | Minerals | Concrete | Australia | m³ | 2409 | 160.8 | 163.2254537 | 1.015083667 | AUD/FU | 2014 | Rawlinsons Cost Guide 2014 - Edition 32 (page 235), as detailed in file:///data/db/concrete_25MPa.xlsx | Average value from 5 Australian state capitals; Basic price for concrete, delivered to site (25MPa) | 137 | 198 | 157 | 21.922 | 5 | kg/FU | None | None | Value is equal to density | 880 | J/(kgÂ·K) | 2017 | The Engineering Toolbox, Specific Heats of common Substance. http://www.engineeringtoolbox.com/specific-heat-capacity-d_391.html (Accessed on: 04/09/2017), | Specific heat of concrete | kg/mÂ³ | 2017 | Wernet, G.; Bauer, C.; Steubing, B.; Reinhard, J.; Moreno-Ruiz, E.; Weidema, B., The ecoinvent database version 3 (part I): overview and methodology. Int. J. Life Cycle Ass. 2016, 21, (9), 1218-1230; doi: https://doi.org/10.1007/s11367-016-1087-8. | metadata for concrete production 25MPa, RNA only, GLO | 0.2 | W/(mÂ·K) | 2017 | The Engineering Toolbox, Thermal Conductivity of common Materials and Gases. http://www.engineeringtoolbox.com/thermal-conductivity-d_429.html (Accessed on: 04/09/2017). | Average value for Thermal conductivity for Concrete, lightweight (25 C) | Concrete is a composite material combining sand or other fine aggregates, coarse aggregates, a binder and water. Portland cement is the most commonly used binder, however other binders, such as polymers, may also be used. Supplementary Cementitious Materials (SCM) such as Fly Ash and Ground, Granulated Blast Furnace Slag (GGBFS), are also commonly used as a part replacement for Portland cement. Additives, such as plasticisers can be added to the mix to control concrete properties, such as workability. Concrete is usually combined with steel reinforcement to improve tensile strength. Concrete is one of the most commonly used construction materials. It is highly durable and is thus typically used for structural elements in buildings and infrastructure projects. Concrete can be manufactured to meet a variety of strength grades. Concrete 25 MPa is commonly used in domestic and commercial floor construction and is considered to be a multi-purpose concrete mix. The typical mix ratio is 1:1:2 (cement, sand, coarse aggregate). | Floor slabs, suspended slabs, precast wall panels | NA | 2022_07_04_11_37_45 | 2022 06 10 220610 AusLCI Nov16 OriginalTechnologicalMatrix modified | 2018 09 17 IOPG fixed product sales | concrete 25 MPa 50% fly ash, at batching plant/AU U (custom) | 02._Modules_development/data/db/process///2022_06_10_220610_AusLCI_Nov16_OriginalTechnologicalMatrix_modified.lci | AT-Manufacture of tobacco products (16) | 2018_09_17_IOPG_fixed_product_sales | 9e-07 | 78% | 79369 | 9e-05 | 88% | 17005 | 1.9244 | 1.5793 | 1.989097053 | 46% | 0.0001 | 81% | 79369 | 0.01 | 94% | 17005 | 159.14831 | 204.47883 | 222.7965571 | 24% | 1e-05 | 73% | 79369 | 0.001 | 99% | 17005 | 1380.41918 | 3276.78153 | 3953.892381 | 23% | 1.070231716 | 0.325569489 | 0.183503036 | 1.00553852 | 0.486539765 | 0.432325572 | S1 AT-Lead, zinc and tin production | 0.227914842 | 11.45820621 | io | S1 Sand, at mine/CH U/AusSD U | 0.028668264 | 1.44127024 | process | S1 AT-Poultry farming | 0.024731659 | 1.243361088 | io | S1 Diesel, burned in building machine/GLO U/AusSD U | 0.022007136 | 1.106388253 | process | S1 AT-Re-processing of secondary copper into new copper | 0.01378362 | 0.692958621 | io | S3 black coal, QLD, at mine/AU U | 0.28 | process | S1 AT-Lead, zinc and tin production | 0.19 | io | S3 black coal, QLD, at mine/AU U | 0.09 | process | S3 black coal, QLD, at mine/AU U | 0.05 | process | S4 natural gas products, at separation plant, Western Australia/AU U | 0.05 | process | S4 natural gas products, at separation plant, central Australia/AU U | 0.04 | process | S4 natural gas products, at separation plant, bass strait/AU U | 0.03 | process | S4 natural gas products, at separation plant, Queensland/AU U | 0.03 | process | S2 AT-Lead, zinc and tin production | 0.02 | io | S7 lignite, Victoria, at mine/AU U | 0.02 | process | 169.3951049 | 23.78460193 | 11.29912599 | 105.7468614 | 23.0894244 | 30.31202789 | S1 AT-Lead, zinc and tin production | 6.772764721 | 3.039887513 | io | S1 Sand, at mine/CH U/AusSD U | 2.503844197 | 1.123825354 | process | S1 AT-Poultry farming | 2.034175081 | 0.913019082 | io | S1 Diesel, burned in building machine/GLO U/AusSD U | 1.751623994 | 0.786198861 | process | S1 Light fuel oil, burned in industrial furnace 1MW, non-modulating/CH U/AusSD U | 0.998437742 | 0.448138766 | process | S2 clinker, at plant/AU U | 97.9 | process | S2 clinker, Japan, at plant/AU U | 20.26 | process | S2 clinker, China, at plant/AU U | 10.9 | process | S1 AT-Lead, zinc and tin production | 5.55 | io | S4 Ammonia, steam reforming, liquid, at plant/RER U/AusSD U | 3.01 | process | S6 electricity brown coal Vic, at power plant/AU U | 2.15 | process | S2 AT-Manufacture of glass and glass products | 2.14 | io | S6 electricity, black coal NSW, at power plant/AU U | 1.96 | process | S5 electricity brown coal Vic, at power plant/AU U | 1.83 | process | S1 Diesel, burned in building machine/GLO U/AusSD U | 1.68 | process | 3042.41018 | 205.9211439 | 28.45020569 | 468.936976 | 540.1370855 | 371.3451151 | S1 Sand, at mine/CH U/AusSD U | 892.8559462 | 22.58169571 | process | S1 tap water, at user, Australia/AU U | 153.803836 | 3.889934808 | process | S1 AT-Poultry farming | 58.6176201 | 1.482529479 | io | S1 AT-Production of electricity by coal | 31.26358918 | 0.7907041 | io | S1 AT-Lead, zinc and tin production | 28.42029322 | 0.718792786 | io | S2 Gravel, round, at mine/CH U/AusSD U | 1346.54 | process | S1 Sand, at mine/CH U/AusSD U | 882.51 | process | S2 Gravel, crushed, at mine/CH U/AusSD U | 350.16 | process | S1 tap water, at user, Australia/AU U | 153.8 | process | S2 clinker, at plant/AU U | 76.5 | process | S3 electricity, low voltage, at grid/CN S | 40.65 | process | S2 Melamine, at plant/RER U/AusSD U | 36.05 | process | S1 AT-Poultry farming | 34.41 | io | S3 electricity, low voltage, at grid/JP S | 30.76 | process | S2 clinker, Japan, at plant/AU U | 14.9 | process | 4606 | 45 | 374806 | 79369 | 5 | 145459 | 17005 | 9 | 26 | 66.6
AU2023_CP00607 | 2409 | 61% | 77% | 79% | Concrete 25 MPa | 2022 25 MPa concrete mix (50% GGBFS) | 10.26188/5da54a4ae57a1 | Minerals | Concrete | Australia | m³ | 2409 | 160.8 | 163.2254537 | 1.015083667 | AUD/FU | 2014 | Rawlinsons Cost Guide 2014 - Edition 32 (page 235), as detailed in file:///data/db/concrete_25MPa.xlsx | Average value from 5 Australian state capitals; Basic price for concrete, delivered to site (25MPa) | 137 | 198 | 157 | 21.922 | 5 | kg/FU | None | None | Value is equal to density | 880 | J/(kgÂ·K) | 2017 | The Engineering Toolbox, Specific Heats of common Substance. http://www.engineeringtoolbox.com/specific-heat-capacity-d_391.html (Accessed on: 04/09/2017), | Specific heat of concrete | kg/mÂ³ | 2017 | Wernet, G.; Bauer, C.; Steubing, B.; Reinhard, J.; Moreno-Ruiz, E.; Weidema, B., The ecoinvent database version 3 (part I): overview and methodology. Int. J. Life Cycle Ass. 2016, 21, (9), 1218-1230; doi: https://doi.org/10.1007/s11367-016-1087-8. | metadata for concrete production 25MPa, RNA only, GLO | 0.2 | W/(mÂ·K) | 2017 | The Engineering Toolbox, Thermal Conductivity of common Materials and Gases. http://www.engineeringtoolbox.com/thermal-conductivity-d_429.html (Accessed on: 04/09/2017). | Average value for Thermal conductivity for Concrete, lightweight (25 C) | Concrete is a composite material combining sand or other fine aggregates, coarse aggregates, a binder and water. Portland cement is the most commonly used binder, however other binders, such as polymers, may also be used. Supplementary Cementitious Materials (SCM) such as Fly Ash and Ground, Granulated Blast Furnace Slag (GGBFS), are also commonly used as a part replacement for Portland cement. Additives, such as plasticisers can be added to the mix to control concrete properties, such as workability. Concrete is usually combined with steel reinforcement to improve tensile strength. Concrete is one of the most commonly used construction materials. It is highly durable and is thus typically used for structural elements in buildings and infrastructure projects. Concrete can be manufactured to meet a variety of strength grades. Concrete 25 MPa is commonly used in domestic and commercial floor construction and is considered to be a multi-purpose concrete mix. The typical mix ratio is 1:1:2 (cement, sand, coarse aggregate). | Floor slabs, suspended slabs, precast wall panels | NA | 2022_07_06_09_44_33 | 2022 06 10 220610 AusLCI Nov16 OriginalTechnologicalMatrix modified | 2018 09 17 IOPG fixed product sales | concrete 25 MPa 50% GGBFS, at batching plant/AU U (custom) | 02._Modules_development/data/db/process///2022_06_10_220610_AusLCI_Nov16_OriginalTechnologicalMatrix_modified.lci | AT-Manufacture of tobacco products (16) | 2018_09_17_IOPG_fixed_product_sales | 9e-07 | 78% | 79369 | 9e-05 | 90% | 5014 | 1.9244 | 2.1131 | 2.291823467 | 39% | 0.0001 | 81% | 79369 | 0.01 | 95% | 5014 | 159.14831 | 244.27465 | 244.3788773 | 21% | 1e-05 | 73% | 79369 | 0.01 | 99% | 5014 | 1380.41918 | 3372.83447 | 3999.747313 | 23% | 1.397876883 | 0.504313581 | 0.210912749 | 1.030457273 | 0.461621012 | 0.432325572 | S1 ground granulated blast furnace slag, at cement plant/AU U | 0.336694577 | 14.69112179 | process | S1 AT-Lead, zinc and tin production | 0.227914842 | 9.944694493 | io | S1 Sand, at mine/CH U/AusSD U | 0.026868941 | 1.172382683 | process | S1 AT-Poultry farming | 0.024731659 | 1.079125819 | io | S1 Diesel, burned in building machine/GLO U/AusSD U | 0.021749617 | 0.949009259 | process | S3 black coal, QLD, at mine/AU U | 0.28 | process | S1 AT-Lead, zinc and tin production | 0.19 | io | S3 black coal, QLD, at mine/AU U | 0.09 | process | S6 natural gas products, at separation plant, Western Australia/AU U | 0.05 | process | S3 black coal, QLD, at mine/AU U | 0.05 | process | S4 natural gas products, at separation plant, Western Australia/AU U | 0.05 | process | S6 natural gas products, at separation plant, central Australia/AU U | 0.04 | process | S4 natural gas products, at separation plant, central Australia/AU U | 0.04 | process | S6 natural gas products, at separation plant, bass strait/AU U | 0.04 | process | S6 natural gas products, at separation plant, Queensland/AU U | 0.03 | process | 193.6316914 | 37.81489471 | 12.82805936 | 108.4011278 | 20.435158 | 30.31202789 | S1 ground granulated blast furnace slag, at cement plant/AU U | 24.3897901 | 9.980318419 | process | S1 AT-Lead, zinc and tin production | 6.772764721 | 2.771419852 | io | S1 Sand, at mine/CH U/AusSD U | 2.51239268 | 1.028072765 | process | S1 AT-Poultry farming | 2.034175081 | 0.832385803 | io | S1 Diesel, burned in building machine/GLO U/AusSD U | 1.751623994 | 0.71676571 | process | S2 clinker, at plant/AU U | 97.9 | process | S2 clinker, Japan, at plant/AU U | 20.26 | process | S2 clinker, China, at plant/AU U | 10.9 | process | S3 Natural gas, burned in industrial furnace low-NOx >100kW/RER U/AusSD U | 9.71 | process | S1 AT-Lead, zinc and tin production | 5.55 | io | S5 electricity brown coal Vic, at power plant/AU U | 3.12 | process | S4 Ammonia, steam reforming, liquid, at plant/RER U/AusSD U | 3.01 | process | S5 electricity, black coal NSW, at power plant/AU U | 2.84 | process | S3 Pig iron, at plant/GLO U/AusSD U | 2.19 | process | S6 electricity brown coal Vic, at power plant/AU U | 2.15 | process | 3091.510011 | 231.1198848 | 50.20456953 | 472.1818751 | 536.8921864 | 371.3451151 | S1 Sand, at mine/CH U/AusSD U | 895.8425502 | 22.39747865 | process | S1 tap water, at user, Australia/AU U | 153.8 | 3.845242911 | process | S1 AT-Poultry farming | 58.6176201 | 1.465533083 | io | S1 ground granulated blast furnace slag, at cement plant/AU U | 47.51148367 | 1.187862131 | process | S1 AT-Production of electricity by coal | 31.26358918 | 0.781639107 | io | S2 Gravel, round, at mine/CH U/AusSD U | 1351.08 | process | S1 Sand, at mine/CH U/AusSD U | 885.52 | process | S2 Gravel, crushed, at mine/CH U/AusSD U | 351.34 | process | S1 tap water, at user, Australia/AU U | 153.8 | process | S2 clinker, at plant/AU U | 76.5 | process | S3 electricity, low voltage, at grid/CN S | 40.65 | process | S2 Melamine, at plant/RER U/AusSD U | 36.05 | process | S1 AT-Poultry farming | 34.41 | io | S3 electricity, low voltage, at grid/JP S | 30.76 | process | S3 Pig iron, at plant/GLO U/AusSD U | 15.47 | process | 4607 | 45 | 374806 | 79369 | 5 | 39735 | 5014 | 8 | 22 | 57.5
AU2023_CP00608 | 2409 | 50% | 77% | 72% | Concrete 25 MPa | 2022 25 MPa concrete mix (60% FA) | 10.26188/5da54a4ae57a1 | Minerals | Concrete | Australia | m³ | 2409 | 160.8 | 163.2254537 | 1.015083667 | AUD/FU | 2014 | Rawlinsons Cost Guide 2014 - Edition 32 (page 235), as detailed in file:///data/db/concrete_25MPa.xlsx | Average value from 5 Australian state capitals; Basic price for concrete, delivered to site (25MPa) | 137 | 198 | 157 | 21.922 | 5 | kg/FU | None | None | Value is equal to density | 880 | J/(kgÂ·K) | 2017 | The Engineering Toolbox, Specific Heats of common Substance. http://www.engineeringtoolbox.com/specific-heat-capacity-d_391.html (Accessed on: 04/09/2017), | Specific heat of concrete | kg/mÂ³ | 2017 | Wernet, G.; Bauer, C.; Steubing, B.; Reinhard, J.; Moreno-Ruiz, E.; Weidema, B., The ecoinvent database version 3 (part I): overview and methodology. Int. J. Life Cycle Ass. 2016, 21, (9), 1218-1230; doi: https://doi.org/10.1007/s11367-016-1087-8. | metadata for concrete production 25MPa, RNA only, GLO | 0.2 | W/(mÂ·K) | 2017 | The Engineering Toolbox, Thermal Conductivity of common Materials and Gases. http://www.engineeringtoolbox.com/thermal-conductivity-d_429.html (Accessed on: 04/09/2017). | Average value for Thermal conductivity for Concrete, lightweight (25 C) | Concrete is a composite material combining sand or other fine aggregates, coarse aggregates, a binder and water. Portland cement is the most commonly used binder, however other binders, such as polymers, may also be used. Supplementary Cementitious Materials (SCM) such as Fly Ash and Ground, Granulated Blast Furnace Slag (GGBFS), are also commonly used as a part replacement for Portland cement. Additives, such as plasticisers can be added to the mix to control concrete properties, such as workability. Concrete is usually combined with steel reinforcement to improve tensile strength. Concrete is one of the most commonly used construction materials. It is highly durable and is thus typically used for structural elements in buildings and infrastructure projects. Concrete can be manufactured to meet a variety of strength grades. Concrete 25 MPa is commonly used in domestic and commercial floor construction and is considered to be a multi-purpose concrete mix. The typical mix ratio is 1:1:2 (cement, sand, coarse aggregate). | Floor slabs, suspended slabs, precast wall panels | NA | 2022_07_04_11_50_09 | 2022 06 10 220610 AusLCI Nov16 OriginalTechnologicalMatrix modified | 2018 09 17 IOPG fixed product sales | concrete 25 MPa 60% fly ash, at batching plant/AU U (custom) | 02._Modules_development/data/db/process///2022_06_10_220610_AusLCI_Nov16_OriginalTechnologicalMatrix_modified.lci | AT-Manufacture of tobacco products (16) | 2018_09_17_IOPG_fixed_product_sales | 9e-07 | 78% | 79369 | 9e-05 | 87% | 16571 | 1.9244 | 1.40626 | 1.837743759 | 50% | 0.0001 | 81% | 79369 | 0.01 | 94% | 16571 | 159.14831 | 173.55936 | 193.3627158 | 28% | 1e-05 | 73% | 79369 | 0.001 | 99% | 16571 | 1380.41918 | 3206.48686 | 3889.758481 | 23% | 0.918878422 | 0.310699614 | 0.176680502 | 1.00553852 | 0.486539765 | 0.432325572 | S1 AT-Lead, zinc and tin production | 0.227914842 | 12.40188361 | io | S1 Sand, at mine/CH U/AusSD U | 0.028661113 | 1.559581573 | process | S1 AT-Poultry farming | 0.024731659 | 1.345762087 | io | S1 Diesel, burned in building machine/GLO U/AusSD U | 0.02222258 | 1.20923167 | process | S1 AT-Re-processing of secondary copper into new copper | 0.01378362 | 0.750029455 | io | S3 black coal, QLD, at mine/AU U | 0.22 | process | S1 AT-Lead, zinc and tin production | 0.19 | io | S3 black coal, QLD, at mine/AU U | 0.07 | process | S3 black coal, QLD, at mine/AU U | 0.04 | process | S4 natural gas products, at separation plant, Western Australia/AU U | 0.04 | process | S4 natural gas products, at separation plant, central Australia/AU U | 0.03 | process | S4 natural gas products, at separation plant, bass strait/AU U | 0.03 | process | S4 natural gas products, at separation plant, Queensland/AU U | 0.03 | process | S2 AT-Lead, zinc and tin production | 0.02 | io | S7 lignite, Victoria, at mine/AU U | 0.02 | process | 139.9612635 | 22.79847662 | 10.79962045 | 105.7468614 | 23.0894244 | 30.31202789 | S1 AT-Lead, zinc and tin production | 6.772764721 | 3.502621844 | io | S1 Sand, at mine/CH U/AusSD U | 2.483105968 | 1.28416999 | process | S1 AT-Poultry farming | 2.034175081 | 1.051999644 | io | S1 Diesel, burned in building machine/GLO U/AusSD U | 1.779000019 | 0.920032598 | process | S1 Light fuel oil, burned in industrial furnace 1MW, non-modulating/CH U/AusSD U | 0.998437742 | 0.51635484 | process | S2 clinker, at plant/AU U | 78.32 | process | S2 clinker, Japan, at plant/AU U | 16.2 | process | S2 clinker, China, at plant/AU U | 8.72 | process | S1 AT-Lead, zinc and tin production | 5.55 | io | S4 Ammonia, steam reforming, liquid, at plant/RER U/AusSD U | 3.01 | process | S2 AT-Manufacture of glass and glass products | 2.14 | io | S6 electricity brown coal Vic, at power plant/AU U | 1.72 | process | S1 Diesel, burned in building machine/GLO U/AusSD U | 1.68 | process | S6 electricity, black coal NSW, at power plant/AU U | 1.57 | process | S5 electricity brown coal Vic, at power plant/AU U | 1.47 | process | 2978.276281 | 201.1379522 | 27.0726318 | 468.936976 | 540.1370855 | 371.3451151 | S1 Sand, at mine/CH U/AusSD U | 885.4608172 | 22.76390222 | process | S1 tap water, at user, Australia/AU U | 155.8467925 | 4.006593037 | process | S1 AT-Poultry farming | 58.6176201 | 1.506973258 | io | S1 AT-Production of electricity by coal | 31.26358918 | 0.80374114 | io | S1 AT-Lead, zinc and tin production | 28.42029322 | 0.730644161 | io | S2 Gravel, round, at mine/CH U/AusSD U | 1335.39 | process | S1 Sand, at mine/CH U/AusSD U | 875.2 | process | S2 Gravel, crushed, at mine/CH U/AusSD U | 347.26 | process | S1 tap water, at user, Australia/AU U | 155.84 | process | S2 clinker, at plant/AU U | 61.2 | process | S2 Melamine, at plant/RER U/AusSD U | 36.05 | process | S1 AT-Poultry farming | 34.41 | io | S3 electricity, low voltage, at grid/CN S | 32.52 | process | S3 electricity, low voltage, at grid/JP S | 24.61 | process | S2 clinker, Japan, at plant/AU U | 11.92 | process | 4608 | 45 | 374806 | 79369 | 5 | 141463 | 16571 | 9 | 26 | 66.3
AU2023_CP00609 | 2409 | 59% | 77% | 77% | Concrete 25 MPa | 2022 25 MPa concrete mix (60% GGBFS) | 10.26188/5da54a4ae57a1 | Minerals | Concrete | Australia | m³ | 2409 | 160.8 | 163.2254537 | 1.015083667 | AUD/FU | 2014 | Rawlinsons Cost Guide 2014 - Edition 32 (page 235), as detailed in file:///data/db/concrete_25MPa.xlsx | Average value from 5 Australian state capitals; Basic price for concrete, delivered to site (25MPa) | 137 | 198 | 157 | 21.922 | 5 | kg/FU | None | None | Value is equal to density | 880 | J/(kgÂ·K) | 2017 | The Engineering Toolbox, Specific Heats of common Substance. http://www.engineeringtoolbox.com/specific-heat-capacity-d_391.html (Accessed on: 04/09/2017), | Specific heat of concrete | kg/mÂ³ | 2017 | Wernet, G.; Bauer, C.; Steubing, B.; Reinhard, J.; Moreno-Ruiz, E.; Weidema, B., The ecoinvent database version 3 (part I): overview and methodology. Int. J. Life Cycle Ass. 2016, 21, (9), 1218-1230; doi: https://doi.org/10.1007/s11367-016-1087-8. | metadata for concrete production 25MPa, RNA only, GLO | 0.2 | W/(mÂ·K) | 2017 | The Engineering Toolbox, Thermal Conductivity of common Materials and Gases. http://www.engineeringtoolbox.com/thermal-conductivity-d_429.html (Accessed on: 04/09/2017). | Average value for Thermal conductivity for Concrete, lightweight (25 C) | Concrete is a composite material combining sand or other fine aggregates, coarse aggregates, a binder and water. Portland cement is the most commonly used binder, however other binders, such as polymers, may also be used. Supplementary Cementitious Materials (SCM) such as Fly Ash and Ground, Granulated Blast Furnace Slag (GGBFS), are also commonly used as a part replacement for Portland cement. Additives, such as plasticisers can be added to the mix to control concrete properties, such as workability. Concrete is usually combined with steel reinforcement to improve tensile strength. Concrete is one of the most commonly used construction materials. It is highly durable and is thus typically used for structural elements in buildings and infrastructure projects. Concrete can be manufactured to meet a variety of strength grades. Concrete 25 MPa is commonly used in domestic and commercial floor construction and is considered to be a multi-purpose concrete mix. The typical mix ratio is 1:1:2 (cement, sand, coarse aggregate). | Floor slabs, suspended slabs, precast wall panels | NA | 2022_07_06_09_52_54 | 2022 06 10 220610 AusLCI Nov16 OriginalTechnologicalMatrix modified | 2018 09 17 IOPG fixed product sales | concrete 25 MPa 60% GGBFS, at batching plant/AU U (custom) | 02._Modules_development/data/db/process///2022_06_10_220610_AusLCI_Nov16_OriginalTechnologicalMatrix_modified.lci | AT-Manufacture of tobacco products (16) | 2018_09_17_IOPG_fixed_product_sales | 9e-07 | 78% | 79369 | 9e-05 | 90% | 4943 | 1.9244 | 2.04681 | 2.20697981 | 41% | 0.0001 | 81% | 79369 | 0.01 | 94% | 4943 | 159.14831 | 221.31353 | 219.8844043 | 23% | 1e-05 | 73% | 79369 | 0.01 | 99% | 4943 | 1380.41918 | 3321.74305 | 3949.177615 | 23% | 1.313033226 | 0.524890643 | 0.208882607 | 1.030457273 | 0.461621012 | 0.432325572 | S1 ground granulated blast furnace slag, at cement plant/AU U | 0.40650146 | 18.41890253 | process | S1 AT-Lead, zinc and tin production | 0.227914842 | 10.32700168 | io | S1 Sand, at mine/CH U/AusSD U | 0.02666544 | 1.208232151 | process | S1 AT-Poultry farming | 0.024731659 | 1.120611011 | io | S1 Diesel, burned in building machine/GLO U/AusSD U | 0.021749617 | 0.985492336 | process | S3 black coal, QLD, at mine/AU U | 0.22 | process | S1 AT-Lead, zinc and tin production | 0.19 | io | S3 black coal, QLD, at mine/AU U | 0.07 | process | S6 natural gas products, at separation plant, Western Australia/AU U | 0.06 | process | S6 natural gas products, at separation plant, central Australia/AU U | 0.05 | process | S6 natural gas products, at separation plant, bass strait/AU U | 0.04 | process | S6 natural gas products, at separation plant, Queensland/AU U | 0.04 | process | S6 lignite, Victoria, at mine/AU U | 0.04 | process | S3 black coal, QLD, at mine/AU U | 0.04 | process | S4 natural gas products, at separation plant, Western Australia/AU U | 0.04 | process | 169.1372184 | 39.53389072 | 12.64241696 | 108.4011278 | 20.435158 | 30.31202789 | S1 ground granulated blast furnace slag, at cement plant/AU U | 29.38280516 | 13.36284183 | process | S1 AT-Lead, zinc and tin production | 6.772764721 | 3.080147836 | io | S1 Sand, at mine/CH U/AusSD U | 2.493364148 | 1.133943153 | process | S1 AT-Poultry farming | 2.034175081 | 0.925111123 | io | S1 Diesel, burned in building machine/GLO U/AusSD U | 1.751623994 | 0.796611292 | process | S2 clinker, at plant/AU U | 78.32 | process | S2 clinker, Japan, at plant/AU U | 16.2 | process | S3 Natural gas, burned in industrial furnace low-NOx >100kW/RER U/AusSD U | 11.66 | process | S2 clinker, China, at plant/AU U | 8.72 | process | S1 AT-Lead, zinc and tin production | 5.55 | io | S5 electricity brown coal Vic, at power plant/AU U | 3.74 | process | S5 electricity, black coal NSW, at power plant/AU U | 3.41 | process | S4 Ammonia, steam reforming, liquid, at plant/RER U/AusSD U | 3.01 | process | S3 Pig iron, at plant/GLO U/AusSD U | 2.63 | process | S5 electricity, black coal QLD, at power plant/AU U | 2.33 | process | 3040.940314 | 231.2790551 | 49.52367818 | 472.1818751 | 536.8921864 | 371.3451151 | S1 Sand, at mine/CH U/AusSD U | 889.0575565 | 22.51247331 | process | S1 tap water, at user, Australia/AU U | 155.84 | 3.946138036 | process | S1 AT-Poultry farming | 58.6176201 | 1.484299411 | io | S1 ground granulated blast furnace slag, at cement plant/AU U | 57.55839067 | 1.457477892 | process | S1 AT-Production of electricity by coal | 31.26358918 | 0.79164809 | io | S2 Gravel, round, at mine/CH U/AusSD U | 1340.84 | process | S1 Sand, at mine/CH U/AusSD U | 878.81 | process | S2 Gravel, crushed, at mine/CH U/AusSD U | 348.68 | process | S1 tap water, at user, Australia/AU U | 155.84 | process | S2 clinker, at plant/AU U | 61.2 | process | S2 Melamine, at plant/RER U/AusSD U | 36.05 | process | S1 AT-Poultry farming | 34.41 | io | S3 electricity, low voltage, at grid/CN S | 32.52 | process | S3 electricity, low voltage, at grid/JP S | 24.61 | process | S3 Pig iron, at plant/GLO U/AusSD U | 18.56 | process | 4609 | 45 | 374806 | 79369 | 5 | 39207 | 4943 | 8 | 22 | 57.4
AU2023_CP00704 | 2327 | 60% | 76% | 81% | Concrete 32 MPa | 2022 32 MPa concrete mix (40% FA) | 10.26188/5da550538b369 | Minerals | Concrete | Australia | m³ | 2327 | 167.8 | 170.3310394 | 1.015083667 | AUD/FU | 2014 | Rawlinsons Cost Guide 2014 - Edition 32 (page 235), as detailed in file:///data/db/concrete_32MPa.xlsx | Average value from 5 Australian state capitals; Basic price for concrete, delivered to site (32MPa) | 143 | 203 | 165 | 21.113 | 5 | kg/FU | None | None | Value is equal to density | 880 | J/(kgÂ·K) | 2017 | The Engineering Toolbox, Specific Heats of common Substance. http://www.engineeringtoolbox.com/specific-heat-capacity-d_391.html (Accessed on: 04/09/2017), | Specific heat of concrete | kg/mÂ³ | 2017 | Wernet, G.; Bauer, C.; Steubing, B.; Reinhard, J.; Moreno-Ruiz, E.; Weidema, B., The ecoinvent database version 3 (part I): overview and methodology. Int. J. Life Cycle Ass. 2016, 21, (9), 1218-1230; doi: https://doi.org/10.1007/s11367-016-1087-8. | metadata for concrete production 30-32MPa, RNA only, | 0.55 | W/(mÂ·K) | 2017 | The Engineering Toolbox, Thermal Conductivity of common Materials and Gases. http://www.engineeringtoolbox.com/thermal-conductivity-d_429.html (Accessed on: 04/09/2017). | Average value for Thermal conductivity for Concrete, medium (25 C) | Concrete is a composite material combining sand or other fine aggregates, coarse aggregates, a binder and water. Portland cement is the most commonly used binder, however other binders, such as polymers, may also be used. Supplementary Cementitious Materials (SCM) such as Fly Ash and Ground, Granulated Blast Furnace Slag (GGBFS), are also commonly used as a part replacement for Portland cement. Additives, such as plasticisers can be added to the mix to control concrete properties, such as workability. Concrete is usually combined with steel reinforcement to improve tensile strength. Concrete is one of the most commonly used construction materials. It is highly durable and is thus typically used for structural elements in buildings and infrastructure projects. Concrete can be manufactured to meet a variety of strength grades. Concrete 32 MPa is commonly used in commercial and civil construction, for structural piling, floor slabs, external walls, paths and roads, where increased durability, weather-resistance and load-bearing capacity are required. | Floor slabs, suspended slabs, precast wall panels, in situ loadbearing walls, structural piling, roads, footpaths | NA | 2022_07_04_12_47_00 | 2022 06 10 220610 AusLCI Nov16 OriginalTechnologicalMatrix modified | 2018 09 17 IOPG fixed product sales | concrete 32 MPa 40% fly ash, at batching plant/AU U (custom) | 02._Modules_development/data/db/process///2022_06_10_220610_AusLCI_Nov16_OriginalTechnologicalMatrix_modified.lci | AT-Manufacture of tobacco products (16) | 2018_09_17_IOPG_fixed_product_sales | 9e-07 | 78% | 79369 | 9e-05 | 90% | 4823 | 2.00818 | 1.97301 | 2.327542306 | 40% | 0.0001 | 81% | 79369 | 0.01 | 95% | 4823 | 166.07641 | 268.39247 | 280.8107808 | 19% | 1e-05 | 73% | 79369 | 0.01 | 99% | 4823 | 1440.51205 | 3320.07052 | 3999.088719 | 24% | 1.395626255 | 0.371988648 | 0.205395428 | 1.076261607 | 0.480770335 | 0.451145715 | S1 AT-Lead, zinc and tin production | 0.237836508 | 10.21835382 | io | S1 Sand, at mine/CH U/AusSD U | 0.02584236 | 1.110285291 | process | S1 AT-Poultry farming | 0.025808286 | 1.108821336 | io | S1 Diesel, burned in building machine/GLO U/AusSD U | 0.021749617 | 0.93444561 | process | S1 AT-Re-processing of secondary copper into new copper | 0.014383653 | 0.617975994 | io | S3 black coal, QLD, at mine/AU U | 0.39 | process | S1 AT-Lead, zinc and tin production | 0.2 | io | S3 black coal, QLD, at mine/AU U | 0.13 | process | S3 black coal, QLD, at mine/AU U | 0.07 | process | S4 natural gas products, at separation plant, Western Australia/AU U | 0.07 | process | S4 natural gas products, at separation plant, central Australia/AU U | 0.06 | process | S4 natural gas products, at separation plant, bass strait/AU U | 0.05 | process | S4 natural gas products, at separation plant, Queensland/AU U | 0.05 | process | S7 lignite, Victoria, at mine/AU U | 0.03 | process | S7 black coal, NSW, at mine/AU U | 0.03 | process | 228.4674397 | 27.49987817 | 12.42515351 | 113.7330708 | 20.71175971 | 31.63158135 | S1 AT-Lead, zinc and tin production | 7.067599006 | 2.516854583 | io | S1 Sand, at mine/CH U/AusSD U | 2.377419824 | 0.846626977 | process | S1 AT-Poultry farming | 2.122727479 | 0.755928057 | io | S1 Diesel, burned in building machine/GLO U/AusSD U | 1.751623994 | 0.62377377 | process | S1 Light fuel oil, burned in industrial furnace 1MW, non-modulating/CH U/AusSD U | 0.987143243 | 0.351533243 | process | S2 clinker, at plant/AU U | 136.42 | process | S2 clinker, Japan, at plant/AU U | 28.23 | process | S2 clinker, China, at plant/AU U | 15.19 | process | S1 AT-Lead, zinc and tin production | 5.79 | io | S4 Ammonia, steam reforming, liquid, at plant/RER U/AusSD U | 3.84 | process | S6 electricity brown coal Vic, at power plant/AU U | 3 | process | S6 electricity, black coal NSW, at power plant/AU U | 2.73 | process | S5 electricity brown coal Vic, at power plant/AU U | 2.55 | process | S5 electricity, black coal NSW, at power plant/AU U | 2.33 | process | S3 electricity, low voltage, at grid/CN S | 1.87 | process | 3051.097027 | 219.9377092 | 49.03578216 | 492.520359 | 560.4810559 | 387.5106363 | S1 Sand, at mine/CH U/AusSD U | 861.6150954 | 21.54528584 | process | S1 tap water, at user, Australia/AU U | 164.0533333 | 4.102267912 | process | S1 AT-Poultry farming | 61.16938217 | 1.529583024 | io | S1 AT-Production of electricity by coal | 32.62456632 | 0.815800014 | io | S1 AT-Lead, zinc and tin production | 29.65749504 | 0.741606329 | io | S2 Gravel, round, at mine/CH U/AusSD U | 1299.55 | process | S1 Sand, at mine/CH U/AusSD U | 851.69 | process | S2 Gravel, crushed, at mine/CH U/AusSD U | 337.94 | process | S1 tap water, at user, Australia/AU U | 164.05 | process | S2 clinker, at plant/AU U | 106.6 | process | S3 electricity, low voltage, at grid/CN S | 56.64 | process | S2 Melamine, at plant/RER U/AusSD U | 46.06 | process | S3 electricity, low voltage, at grid/JP S | 42.86 | process | S1 AT-Poultry farming | 35.9 | io | S2 clinker, Japan, at plant/AU U | 20.77 | process | 4610 | 45 | 374806 | 79369 | 5 | 38049 | 4823 | 8 | 22 | 57.3
AU2023_CP00705 | 2327 | 65% | 77% | 83% | Concrete 32 MPa | 2022 32 MPa concrete mix (40% GGBFS) | 10.26188/5da550538b369 | Minerals | Concrete | Australia | m³ | 2327 | 167.8 | 170.3310394 | 1.015083667 | AUD/FU | 2014 | Rawlinsons Cost Guide 2014 - Edition 32 (page 235), as detailed in file:///data/db/concrete_32MPa.xlsx | Average value from 5 Australian state capitals; Basic price for concrete, delivered to site (32MPa) | 143 | 203 | 165 | 21.113 | 5 | kg/FU | None | None | Value is equal to density | 880 | J/(kgÂ·K) | 2017 | The Engineering Toolbox, Specific Heats of common Substance. http://www.engineeringtoolbox.com/specific-heat-capacity-d_391.html (Accessed on: 04/09/2017), | Specific heat of concrete | kg/mÂ³ | 2017 | Wernet, G.; Bauer, C.; Steubing, B.; Reinhard, J.; Moreno-Ruiz, E.; Weidema, B., The ecoinvent database version 3 (part I): overview and methodology. Int. J. Life Cycle Ass. 2016, 21, (9), 1218-1230; doi: https://doi.org/10.1007/s11367-016-1087-8. | metadata for concrete production 30-32MPa, RNA only, | 0.55 | W/(mÂ·K) | 2017 | The Engineering Toolbox, Thermal Conductivity of common Materials and Gases. http://www.engineeringtoolbox.com/thermal-conductivity-d_429.html (Accessed on: 04/09/2017). | Average value for Thermal conductivity for Concrete, medium (25 C) | Concrete is a composite material combining sand or other fine aggregates, coarse aggregates, a binder and water. Portland cement is the most commonly used binder, however other binders, such as polymers, may also be used. Supplementary Cementitious Materials (SCM) such as Fly Ash and Ground, Granulated Blast Furnace Slag (GGBFS), are also commonly used as a part replacement for Portland cement. Additives, such as plasticisers can be added to the mix to control concrete properties, such as workability. Concrete is usually combined with steel reinforcement to improve tensile strength. Concrete is one of the most commonly used construction materials. It is highly durable and is thus typically used for structural elements in buildings and infrastructure projects. Concrete can be manufactured to meet a variety of strength grades. Concrete 32 MPa is commonly used in commercial and civil construction, for structural piling, floor slabs, external walls, paths and roads, where increased durability, weather-resistance and load-bearing capacity are required. | Floor slabs, suspended slabs, precast wall panels, in situ loadbearing walls, structural piling, roads, footpaths | NA | 2022_07_06_10_06_27 | 2022 06 10 220610 AusLCI Nov16 OriginalTechnologicalMatrix modified | 2018 09 17 IOPG fixed product sales | concrete 32 MPa 40% GGBFS, at batching plant/AU U (custom) | 02._Modules_development/data/db/process///2022_06_10_220610_AusLCI_Nov16_OriginalTechnologicalMatrix_modified.lci | AT-Manufacture of tobacco products (16) | 2018_09_17_IOPG_fixed_product_sales | 9e-07 | 78% | 79369 | 9e-05 | 91% | 5331 | 2.00818 | 2.4689 | 2.624805713 | 35% | 0.0001 | 81% | 79369 | 0.01 | 95% | 5331 | 166.07641 | 305.36219 | 303.6124532 | 17% | 1e-05 | 73% | 79369 | 0.01 | 98% | 5331 | 1440.51205 | 3409.29447 | 4047.238443 | 23% | 1.699138583 | 0.538824154 | 0.230938837 | 1.082510527 | 0.474521415 | 0.451145715 | S1 ground granulated blast furnace slag, at cement plant/AU U | 0.311483548 | 11.86691824 | process | S1 AT-Lead, zinc and tin production | 0.237836508 | 9.061109057 | io | S1 AT-Poultry farming | 0.025808286 | 0.983245563 | io | S1 Sand, at mine/CH U/AusSD U | 0.025237903 | 0.961515101 | process | S1 Diesel, burned in building machine/GLO U/AusSD U | 0.021529683 | 0.820239113 | process | S3 black coal, QLD, at mine/AU U | 0.39 | process | S1 AT-Lead, zinc and tin production | 0.2 | io | S3 black coal, QLD, at mine/AU U | 0.13 | process | S3 black coal, QLD, at mine/AU U | 0.07 | process | S4 natural gas products, at separation plant, Western Australia/AU U | 0.07 | process | S4 natural gas products, at separation plant, central Australia/AU U | 0.06 | process | S6 natural gas products, at separation plant, Western Australia/AU U | 0.05 | process | S4 natural gas products, at separation plant, bass strait/AU U | 0.05 | process | S4 natural gas products, at separation plant, Queensland/AU U | 0.05 | process | S6 natural gas products, at separation plant, central Australia/AU U | 0.04 | process | 250.9462233 | 40.56770206 | 13.84826102 | 113.410182 | 21.03464853 | 31.63158135 | S1 ground granulated blast furnace slag, at cement plant/AU U | 22.65234397 | 7.46094033 | process | S1 AT-Lead, zinc and tin production | 7.067599006 | 2.327835677 | io | S1 Sand, at mine/CH U/AusSD U | 2.295772543 | 0.756152298 | process | S1 AT-Poultry farming | 2.122727479 | 0.699156921 | io | S1 Diesel, burned in building machine/GLO U/AusSD U | 1.736857859 | 0.572064104 | process | S2 clinker, at plant/AU U | 136.42 | process | S2 clinker, Japan, at plant/AU U | 28.23 | process | S2 clinker, China, at plant/AU U | 15.19 | process | S3 Natural gas, burned in industrial furnace low-NOx >100kW/RER U/AusSD U | 9.03 | process | S1 AT-Lead, zinc and tin production | 5.79 | io | S4 Ammonia, steam reforming, liquid, at plant/RER U/AusSD U | 3.84 | process | S6 electricity brown coal Vic, at power plant/AU U | 3 | process | S5 electricity brown coal Vic, at power plant/AU U | 2.89 | process | S6 electricity, black coal NSW, at power plant/AU U | 2.73 | process | S5 electricity, black coal NSW, at power plant/AU U | 2.64 | process | 3103.245599 | 251.1532573 | 54.89561779 | 496.5192075 | 556.4822074 | 387.5106363 | S1 Sand, at mine/CH U/AusSD U | 864.444503 | 21.3588726 | process | S1 tap water, at user, Australia/AU U | 164.0533333 | 4.053463507 | process | S1 AT-Poultry farming | 61.16938217 | 1.511385678 | io | S1 ground granulated blast furnace slag, at cement plant/AU U | 44.08853357 | 1.089348557 | process | S1 AT-Production of electricity by coal | 32.62456632 | 0.806094496 | io | S2 Gravel, round, at mine/CH U/AusSD U | 1303.77 | process | S1 Sand, at mine/CH U/AusSD U | 854.48 | process | S2 Gravel, crushed, at mine/CH U/AusSD U | 339.04 | process | S1 tap water, at user, Australia/AU U | 164.05 | process | S2 clinker, at plant/AU U | 106.6 | process | S3 electricity, low voltage, at grid/CN S | 56.64 | process | S2 Melamine, at plant/RER U/AusSD U | 46.06 | process | S3 electricity, low voltage, at grid/JP S | 42.86 | process | S1 AT-Poultry farming | 35.9 | io | S2 clinker, Japan, at plant/AU U | 20.77 | process | 4611 | 45 | 374806 | 79369 | 5 | 42591 | 5331 | 8 | 22 | 57.7
AU2023_CP00706 | 2327 | 57% | 76% | 79% | Concrete 32 MPa | 2022 32 MPa concrete mix (50% FA) | 10.26188/5da550538b369 | Minerals | Concrete | Australia | m³ | 2327 | 167.8 | 170.3310394 | 1.015083667 | AUD/FU | 2014 | Rawlinsons Cost Guide 2014 - Edition 32 (page 235), as detailed in file:///data/db/concrete_32MPa.xlsx | Average value from 5 Australian state capitals; Basic price for concrete, delivered to site (32MPa) | 143 | 203 | 165 | 21.113 | 5 | kg/FU | None | None | Value is equal to density | 880 | J/(kgÂ·K) | 2017 | The Engineering Toolbox, Specific Heats of common Substance. http://www.engineeringtoolbox.com/specific-heat-capacity-d_391.html (Accessed on: 04/09/2017), | Specific heat of concrete | kg/mÂ³ | 2017 | Wernet, G.; Bauer, C.; Steubing, B.; Reinhard, J.; Moreno-Ruiz, E.; Weidema, B., The ecoinvent database version 3 (part I): overview and methodology. Int. J. Life Cycle Ass. 2016, 21, (9), 1218-1230; doi: https://doi.org/10.1007/s11367-016-1087-8. | metadata for concrete production 30-32MPa, RNA only, | 0.55 | W/(mÂ·K) | 2017 | The Engineering Toolbox, Thermal Conductivity of common Materials and Gases. http://www.engineeringtoolbox.com/thermal-conductivity-d_429.html (Accessed on: 04/09/2017). | Average value for Thermal conductivity for Concrete, medium (25 C) | Concrete is a composite material combining sand or other fine aggregates, coarse aggregates, a binder and water. Portland cement is the most commonly used binder, however other binders, such as polymers, may also be used. Supplementary Cementitious Materials (SCM) such as Fly Ash and Ground, Granulated Blast Furnace Slag (GGBFS), are also commonly used as a part replacement for Portland cement. Additives, such as plasticisers can be added to the mix to control concrete properties, such as workability. Concrete is usually combined with steel reinforcement to improve tensile strength. Concrete is one of the most commonly used construction materials. It is highly durable and is thus typically used for structural elements in buildings and infrastructure projects. Concrete can be manufactured to meet a variety of strength grades. Concrete 32 MPa is commonly used in commercial and civil construction, for structural piling, floor slabs, external walls, paths and roads, where increased durability, weather-resistance and load-bearing capacity are required. | Floor slabs, suspended slabs, precast wall panels, in situ loadbearing walls, structural piling, roads, footpaths | NA | 2022_07_04_13_08_45 | 2022 06 10 220610 AusLCI Nov16 OriginalTechnologicalMatrix modified | 2018 09 17 IOPG fixed product sales | concrete 32 MPa 50% fly ash, at batching plant/AU U (custom) | 02._Modules_development/data/db/process///2022_06_10_220610_AusLCI_Nov16_OriginalTechnologicalMatrix_modified.lci | AT-Manufacture of tobacco products (16) | 2018_09_17_IOPG_fixed_product_sales | 9e-07 | 78% | 79369 | 9e-05 | 89% | 4710 | 2.00818 | 1.77216 | 2.149838881 | 43% | 0.0001 | 81% | 79369 | 0.01 | 95% | 4710 | 166.07641 | 232.49412 | 246.6247586 | 21% | 1e-05 | 73% | 79369 | 0.01 | 99% | 4710 | 1440.51205 | 3239.23724 | 3927.785553 | 24% | 1.21792283 | 0.357171693 | 0.19706967 | 1.076261607 | 0.480770335 | 0.451145715 | S1 AT-Lead, zinc and tin production | 0.237836508 | 11.06299222 | io | S1 Sand, at mine/CH U/AusSD U | 0.025887979 | 1.204182269 | process | S1 AT-Poultry farming | 0.025808286 | 1.200475344 | io | S1 Diesel, burned in building machine/GLO U/AusSD U | 0.021749617 | 1.011685903 | process | S1 AT-Re-processing of secondary copper into new copper | 0.014383653 | 0.669057241 | io | S3 black coal, QLD, at mine/AU U | 0.33 | process | S1 AT-Lead, zinc and tin production | 0.2 | io | S3 black coal, QLD, at mine/AU U | 0.1 | process | S3 black coal, QLD, at mine/AU U | 0.06 | process | S4 natural gas products, at separation plant, Western Australia/AU U | 0.06 | process | S4 natural gas products, at separation plant, central Australia/AU U | 0.05 | process | S4 natural gas products, at separation plant, bass strait/AU U | 0.04 | process | S4 natural gas products, at separation plant, Queensland/AU U | 0.04 | process | S7 lignite, Victoria, at mine/AU U | 0.03 | process | S2 AT-Lead, zinc and tin production | 0.03 | io | 194.2814176 | 26.23278228 | 11.97991624 | 113.7330708 | 20.71175971 | 31.63158135 | S1 AT-Lead, zinc and tin production | 7.067599006 | 2.86572972 | io | S1 Sand, at mine/CH U/AusSD U | 2.393353421 | 0.97044329 | process | S1 AT-Poultry farming | 2.122727479 | 0.860711427 | io | S1 Diesel, burned in building machine/GLO U/AusSD U | 1.751623994 | 0.710238503 | process | S1 Light fuel oil, burned in industrial furnace 1MW, non-modulating/CH U/AusSD U | 0.987143243 | 0.40026121 | process | S2 clinker, at plant/AU U | 113.69 | process | S2 clinker, Japan, at plant/AU U | 23.52 | process | S2 clinker, China, at plant/AU U | 12.66 | process | S1 AT-Lead, zinc and tin production | 5.79 | io | S4 Ammonia, steam reforming, liquid, at plant/RER U/AusSD U | 3.84 | process | S6 electricity brown coal Vic, at power plant/AU U | 2.5 | process | S6 electricity, black coal NSW, at power plant/AU U | 2.28 | process | S5 electricity brown coal Vic, at power plant/AU U | 2.13 | process | S5 electricity, black coal NSW, at power plant/AU U | 1.94 | process | S1 Diesel, burned in building machine/GLO U/AusSD U | 1.68 | process | 2979.793861 | 212.3467564 | 47.09662293 | 492.520359 | 560.4810559 | 387.5106363 | S1 Sand, at mine/CH U/AusSD U | 853.3967834 | 21.72717354 | process | S1 tap water, at user, Australia/AU U | 166.0966667 | 4.228761078 | process | S1 AT-Poultry farming | 61.16938217 | 1.557350353 | io | S1 AT-Production of electricity by coal | 32.62456632 | 0.830609662 | io | S1 AT-Lead, zinc and tin production | 29.65749504 | 0.7550691 | io | S2 Gravel, round, at mine/CH U/AusSD U | 1287.17 | process | S1 Sand, at mine/CH U/AusSD U | 843.56 | process | S2 Gravel, crushed, at mine/CH U/AusSD U | 334.72 | process | S1 tap water, at user, Australia/AU U | 166.1 | process | S2 clinker, at plant/AU U | 88.84 | process | S3 electricity, low voltage, at grid/CN S | 47.2 | process | S2 Melamine, at plant/RER U/AusSD U | 46.06 | process | S1 AT-Poultry farming | 35.9 | io | S3 electricity, low voltage, at grid/JP S | 35.72 | process | S2 clinker, Japan, at plant/AU U | 17.31 | process | 4612 | 45 | 374806 | 79369 | 5 | 37047 | 4710 | 8 | 22 | 57.2
AU2023_CP00707 | 2327 | 63% | 76% | 81% | Concrete 32 MPa | 2022 32 MPa concrete mix (50% GGBFS) | 10.26188/5da550538b369 | Minerals | Concrete | Australia | m³ | 2327 | 167.8 | 170.3310394 | 1.015083667 | AUD/FU | 2014 | Rawlinsons Cost Guide 2014 - Edition 32 (page 235), as detailed in file:///data/db/concrete_32MPa.xlsx | Average value from 5 Australian state capitals; Basic price for concrete, delivered to site (32MPa) | 143 | 203 | 165 | 21.113 | 5 | kg/FU | None | None | Value is equal to density | 880 | J/(kgÂ·K) | 2017 | The Engineering Toolbox, Specific Heats of common Substance. http://www.engineeringtoolbox.com/specific-heat-capacity-d_391.html (Accessed on: 04/09/2017), | Specific heat of concrete | kg/mÂ³ | 2017 | Wernet, G.; Bauer, C.; Steubing, B.; Reinhard, J.; Moreno-Ruiz, E.; Weidema, B., The ecoinvent database version 3 (part I): overview and methodology. Int. J. Life Cycle Ass. 2016, 21, (9), 1218-1230; doi: https://doi.org/10.1007/s11367-016-1087-8. | metadata for concrete production 30-32MPa, RNA only, | 0.55 | W/(mÂ·K) | 2017 | The Engineering Toolbox, Thermal Conductivity of common Materials and Gases. http://www.engineeringtoolbox.com/thermal-conductivity-d_429.html (Accessed on: 04/09/2017). | Average value for Thermal conductivity for Concrete, medium (25 C) | Concrete is a composite material combining sand or other fine aggregates, coarse aggregates, a binder and water. Portland cement is the most commonly used binder, however other binders, such as polymers, may also be used. Supplementary Cementitious Materials (SCM) such as Fly Ash and Ground, Granulated Blast Furnace Slag (GGBFS), are also commonly used as a part replacement for Portland cement. Additives, such as plasticisers can be added to the mix to control concrete properties, such as workability. Concrete is usually combined with steel reinforcement to improve tensile strength. Concrete is one of the most commonly used construction materials. It is highly durable and is thus typically used for structural elements in buildings and infrastructure projects. Concrete can be manufactured to meet a variety of strength grades. Concrete 32 MPa is commonly used in commercial and civil construction, for structural piling, floor slabs, external walls, paths and roads, where increased durability, weather-resistance and load-bearing capacity are required. | Floor slabs, suspended slabs, precast wall panels, in situ loadbearing walls, structural piling, roads, footpaths | NA | 2022_07_06_10_36_56 | 2022 06 10 220610 AusLCI Nov16 OriginalTechnologicalMatrix modified | 2018 09 17 IOPG fixed product sales | concrete 32 MPa 50% GGBFS, at batching plant/AU U (custom) | 02._Modules_development/data/db/process///2022_06_10_220610_AusLCI_Nov16_OriginalTechnologicalMatrix_modified.lci | AT-Manufacture of tobacco products (16) | 2018_09_17_IOPG_fixed_product_sales | 9e-07 | 78% | 79369 | 9e-05 | 90% | 5278 | 2.00818 | 2.39201 | 2.525269172 | 37% | 0.0001 | 81% | 79369 | 0.01 | 95% | 5278 | 166.07641 | 278.70474 | 275.1404509 | 19% | 1e-05 | 73% | 79369 | 0.01 | 98% | 5278 | 1440.51205 | 3350.75342 | 3989.774838 | 24% | 1.599602042 | 0.564176313 | 0.228229587 | 1.082510527 | 0.474521415 | 0.451145715 | S1 ground granulated blast furnace slag, at cement plant/AU U | 0.391695206 | 15.5110279 | process | S1 AT-Lead, zinc and tin production | 0.237836508 | 9.418263638 | io | S1 AT-Poultry farming | 0.025808286 | 1.022001377 | io | S1 Sand, at mine/CH U/AusSD U | 0.025383906 | 1.00519606 | process | S1 Diesel, burned in building machine/GLO U/AusSD U | 0.021749617 | 0.861279152 | process | S3 black coal, QLD, at mine/AU U | 0.33 | process | S1 AT-Lead, zinc and tin production | 0.2 | io | S3 black coal, QLD, at mine/AU U | 0.1 | process | S6 natural gas products, at separation plant, Western Australia/AU U | 0.06 | process | S3 black coal, QLD, at mine/AU U | 0.06 | process | S4 natural gas products, at separation plant, Western Australia/AU U | 0.06 | process | S6 natural gas products, at separation plant, central Australia/AU U | 0.05 | process | S4 natural gas products, at separation plant, central Australia/AU U | 0.05 | process | S6 natural gas products, at separation plant, bass strait/AU U | 0.04 | process | S6 natural gas products, at separation plant, Queensland/AU U | 0.04 | process | 222.474221 | 42.45860345 | 13.7719171 | 113.410182 | 21.03464853 | 31.63158135 | S1 ground granulated blast furnace slag, at cement plant/AU U | 28.34850472 | 10.30328497 | process | S1 AT-Lead, zinc and tin production | 7.067599006 | 2.568724077 | io | S1 Sand, at mine/CH U/AusSD U | 2.364502204 | 0.859380072 | process | S1 AT-Poultry farming | 2.122727479 | 0.771506869 | io | S1 Diesel, burned in building machine/GLO U/AusSD U | 1.751623994 | 0.636629034 | process | S2 clinker, at plant/AU U | 113.69 | process | S2 clinker, Japan, at plant/AU U | 23.52 | process | S2 clinker, China, at plant/AU U | 12.66 | process | S3 Natural gas, burned in industrial furnace low-NOx >100kW/RER U/AusSD U | 11.28 | process | S1 AT-Lead, zinc and tin production | 5.79 | io | S4 Ammonia, steam reforming, liquid, at plant/RER U/AusSD U | 3.84 | process | S5 electricity brown coal Vic, at power plant/AU U | 3.62 | process | S5 electricity, black coal NSW, at power plant/AU U | 3.3 | process | S3 Pig iron, at plant/GLO U/AusSD U | 2.54 | process | S6 electricity brown coal Vic, at power plant/AU U | 2.5 | process | 3045.781995 | 250.7000138 | 54.27141219 | 496.5192075 | 556.4822074 | 387.5106363 | S1 Sand, at mine/CH U/AusSD U | 856.9335428 | 21.4782432 | process | S1 tap water, at user, Australia/AU U | 166.0966667 | 4.163058654 | process | S1 AT-Poultry farming | 61.16938217 | 1.53315374 | io | S1 ground granulated blast furnace slag, at cement plant/AU U | 55.85218316 | 1.399883087 | process | S1 AT-Production of electricity by coal | 32.62456632 | 0.817704448 | io | S2 Gravel, round, at mine/CH U/AusSD U | 1292.43 | process | S1 Sand, at mine/CH U/AusSD U | 847.06 | process | S2 Gravel, crushed, at mine/CH U/AusSD U | 336.09 | process | S1 tap water, at user, Australia/AU U | 166.1 | process | S2 clinker, at plant/AU U | 88.84 | process | S3 electricity, low voltage, at grid/CN S | 47.2 | process | S2 Melamine, at plant/RER U/AusSD U | 46.06 | process | S1 AT-Poultry farming | 35.9 | io | S3 electricity, low voltage, at grid/JP S | 35.72 | process | S3 Pig iron, at plant/GLO U/AusSD U | 17.96 | process | 4613 | 45 | 374806 | 79369 | 5 | 42153 | 5278 | 8 | 22 | 57.7
AU2023_CP00708 | 2327 | 53% | 75% | 75% | Concrete 32 MPa | 2022 32 MPa concrete mix (60% FA) | 10.26188/5da550538b369 | Minerals | Concrete | Australia | m³ | 2327 | 167.8 | 170.3310394 | 1.015083667 | AUD/FU | 2014 | Rawlinsons Cost Guide 2014 - Edition 32 (page 235), as detailed in file:///data/db/concrete_32MPa.xlsx | Average value from 5 Australian state capitals; Basic price for concrete, delivered to site (32MPa) | 143 | 203 | 165 | 21.113 | 5 | kg/FU | None | None | Value is equal to density | 880 | J/(kgÂ·K) | 2017 | The Engineering Toolbox, Specific Heats of common Substance. http://www.engineeringtoolbox.com/specific-heat-capacity-d_391.html (Accessed on: 04/09/2017), | Specific heat of concrete | kg/mÂ³ | 2017 | Wernet, G.; Bauer, C.; Steubing, B.; Reinhard, J.; Moreno-Ruiz, E.; Weidema, B., The ecoinvent database version 3 (part I): overview and methodology. Int. J. Life Cycle Ass. 2016, 21, (9), 1218-1230; doi: https://doi.org/10.1007/s11367-016-1087-8. | metadata for concrete production 30-32MPa, RNA only, | 0.55 | W/(mÂ·K) | 2017 | The Engineering Toolbox, Thermal Conductivity of common Materials and Gases. http://www.engineeringtoolbox.com/thermal-conductivity-d_429.html (Accessed on: 04/09/2017). | Average value for Thermal conductivity for Concrete, medium (25 C) | Concrete is a composite material combining sand or other fine aggregates, coarse aggregates, a binder and water. Portland cement is the most commonly used binder, however other binders, such as polymers, may also be used. Supplementary Cementitious Materials (SCM) such as Fly Ash and Ground, Granulated Blast Furnace Slag (GGBFS), are also commonly used as a part replacement for Portland cement. Additives, such as plasticisers can be added to the mix to control concrete properties, such as workability. Concrete is usually combined with steel reinforcement to improve tensile strength. Concrete is one of the most commonly used construction materials. It is highly durable and is thus typically used for structural elements in buildings and infrastructure projects. Concrete can be manufactured to meet a variety of strength grades. Concrete 32 MPa is commonly used in commercial and civil construction, for structural piling, floor slabs, external walls, paths and roads, where increased durability, weather-resistance and load-bearing capacity are required. | Floor slabs, suspended slabs, precast wall panels, in situ loadbearing walls, structural piling, roads, footpaths | NA | 2022_07_04_13_38_49 | 2022 06 10 220610 AusLCI Nov16 OriginalTechnologicalMatrix modified | 2018 09 17 IOPG fixed product sales | concrete 32 MPa 60% fly ash, at batching plant/AU U (custom) | 02._Modules_development/data/db/process///2022_06_10_220610_AusLCI_Nov16_OriginalTechnologicalMatrix_modified.lci | AT-Manufacture of tobacco products (16) | 2018_09_17_IOPG_fixed_product_sales | 9e-07 | 78% | 79369 | 9e-05 | 88% | 4567 | 2.00818 | 1.57132 | 1.973617498 | 47% | 0.0001 | 81% | 79369 | 0.01 | 94% | 4567 | 166.07641 | 196.59588 | 212.4875693 | 25% | 1e-05 | 73% | 79369 | 0.01 | 99% | 4567 | 1440.51205 | 3158.39108 | 3856.187073 | 25% | 1.041701447 | 0.340547192 | 0.189071496 | 1.076261607 | 0.480770335 | 0.451145715 | S1 AT-Lead, zinc and tin production | 0.237836508 | 12.05079041 | io | S1 Sand, at mine/CH U/AusSD U | 0.026907083 | 1.363338297 | process | S1 AT-Poultry farming | 0.025808286 | 1.307664009 | io | S1 Diesel, burned in building machine/GLO U/AusSD U | 0.022007136 | 1.115065922 | process | S1 AT-Re-processing of secondary copper into new copper | 0.014383653 | 0.728796371 | io | S3 black coal, QLD, at mine/AU U | 0.26 | process | S1 AT-Lead, zinc and tin production | 0.2 | io | S3 black coal, QLD, at mine/AU U | 0.08 | process | S3 black coal, QLD, at mine/AU U | 0.04 | process | S4 natural gas products, at separation plant, Western Australia/AU U | 0.04 | process | S4 natural gas products, at separation plant, central Australia/AU U | 0.04 | process | S4 natural gas products, at separation plant, bass strait/AU U | 0.03 | process | S4 natural gas products, at separation plant, Queensland/AU U | 0.03 | process | S2 AT-Lead, zinc and tin production | 0.03 | io | S7 lignite, Victoria, at mine/AU U | 0.02 | process | 160.1442283 | 24.97278171 | 11.47887486 | 113.7330708 | 20.71175971 | 31.63158135 | S1 AT-Lead, zinc and tin production | 7.067599006 | 3.326123513 | io | S1 Sand, at mine/CH U/AusSD U | 2.370305144 | 1.115502969 | process | S1 AT-Poultry farming | 2.122727479 | 0.998989016 | io | S1 Diesel, burned in building machine/GLO U/AusSD U | 1.751623994 | 0.824341866 | process | S1 Light fuel oil, burned in industrial furnace 1MW, non-modulating/CH U/AusSD U | 0.998437742 | 0.469880542 | process | S2 clinker, at plant/AU U | 90.95 | process | S2 clinker, Japan, at plant/AU U | 18.82 | process | S2 clinker, China, at plant/AU U | 10.13 | process | S1 AT-Lead, zinc and tin production | 5.79 | io | S4 Ammonia, steam reforming, liquid, at plant/RER U/AusSD U | 3.84 | process | S6 electricity brown coal Vic, at power plant/AU U | 2 | process | S6 electricity, black coal NSW, at power plant/AU U | 1.82 | process | S5 electricity brown coal Vic, at power plant/AU U | 1.7 | process | S1 Diesel, burned in building machine/GLO U/AusSD U | 1.68 | process | S5 electricity, black coal NSW, at power plant/AU U | 1.55 | process | 2908.195381 | 205.0571248 | 45.13857555 | 492.520359 | 560.4810559 | 387.5106363 | S1 Sand, at mine/CH U/AusSD U | 845.2292783 | 21.91878304 | process | S1 tap water, at user, Australia/AU U | 168.14 | 4.360265641 | process | S1 AT-Poultry farming | 61.16938217 | 1.586265941 | io | S1 AT-Production of electricity by coal | 32.62456632 | 0.846031733 | io | S1 AT-Lead, zinc and tin production | 29.65749504 | 0.769088596 | io | S2 Gravel, round, at mine/CH U/AusSD U | 1274.77 | process | S1 Sand, at mine/CH U/AusSD U | 835.44 | process | S2 Gravel, crushed, at mine/CH U/AusSD U | 331.5 | process | S1 tap water, at user, Australia/AU U | 168.14 | process | S2 clinker, at plant/AU U | 71.07 | process | S2 Melamine, at plant/RER U/AusSD U | 46.06 | process | S3 electricity, low voltage, at grid/CN S | 37.76 | process | S1 AT-Poultry farming | 35.9 | io | S3 electricity, low voltage, at grid/JP S | 28.57 | process | S2 clinker, Japan, at plant/AU U | 13.84 | process | 4614 | 45 | 374806 | 79369 | 5 | 35793 | 4567 | 8 | 22 | 57.1
AU2023_CP00709 | 2327 | 62% | 76% | 79% | Concrete 32 MPa | 2022 32 MPa concrete mix (60% GGBFS) | 10.26188/5da550538b369 | Minerals | Concrete | Australia | m³ | 2327 | 167.8 | 170.3310394 | 1.015083667 | AUD/FU | 2014 | Rawlinsons Cost Guide 2014 - Edition 32 (page 235), as detailed in file:///data/db/concrete_32MPa.xlsx | Average value from 5 Australian state capitals; Basic price for concrete, delivered to site (32MPa) | 143 | 203 | 165 | 21.113 | 5 | kg/FU | None | None | Value is equal to density | 880 | J/(kgÂ·K) | 2017 | The Engineering Toolbox, Specific Heats of common Substance. http://www.engineeringtoolbox.com/specific-heat-capacity-d_391.html (Accessed on: 04/09/2017), | Specific heat of concrete | kg/mÂ³ | 2017 | Wernet, G.; Bauer, C.; Steubing, B.; Reinhard, J.; Moreno-Ruiz, E.; Weidema, B., The ecoinvent database version 3 (part I): overview and methodology. Int. J. Life Cycle Ass. 2016, 21, (9), 1218-1230; doi: https://doi.org/10.1007/s11367-016-1087-8. | metadata for concrete production 30-32MPa, RNA only, | 0.55 | W/(mÂ·K) | 2017 | The Engineering Toolbox, Thermal Conductivity of common Materials and Gases. http://www.engineeringtoolbox.com/thermal-conductivity-d_429.html (Accessed on: 04/09/2017). | Average value for Thermal conductivity for Concrete, medium (25 C) | Concrete is a composite material combining sand or other fine aggregates, coarse aggregates, a binder and water. Portland cement is the most commonly used binder, however other binders, such as polymers, may also be used. Supplementary Cementitious Materials (SCM) such as Fly Ash and Ground, Granulated Blast Furnace Slag (GGBFS), are also commonly used as a part replacement for Portland cement. Additives, such as plasticisers can be added to the mix to control concrete properties, such as workability. Concrete is usually combined with steel reinforcement to improve tensile strength. Concrete is one of the most commonly used construction materials. It is highly durable and is thus typically used for structural elements in buildings and infrastructure projects. Concrete can be manufactured to meet a variety of strength grades. Concrete 32 MPa is commonly used in commercial and civil construction, for structural piling, floor slabs, external walls, paths and roads, where increased durability, weather-resistance and load-bearing capacity are required. | Floor slabs, suspended slabs, precast wall panels, in situ loadbearing walls, structural piling, roads, footpaths | NA | 2022_07_06_11_01_29 | 2022 06 10 220610 AusLCI Nov16 OriginalTechnologicalMatrix modified | 2018 09 17 IOPG fixed product sales | concrete 32 MPa 60% GGBFS, at batching plant/AU U (custom) | 02._Modules_development/data/db/process///2022_06_10_220610_AusLCI_Nov16_OriginalTechnologicalMatrix_modified.lci | AT-Manufacture of tobacco products (16) | 2018_09_17_IOPG_fixed_product_sales | 9e-07 | 78% | 79369 | 9e-05 | 90% | 5197 | 2.00818 | 2.31514 | 2.425294542 | 38% | 0.0001 | 81% | 79369 | 0.01 | 95% | 5197 | 166.07641 | 252.04945 | 246.7784635 | 21% | 1e-05 | 73% | 79369 | 0.01 | 98% | 5197 | 1440.51205 | 3292.21784 | 3932.187226 | 24% | 1.499627412 | 0.589643766 | 0.225872285 | 1.082510527 | 0.474521415 | 0.451145715 | S1 ground granulated blast furnace slag, at cement plant/AU U | 0.472042517 | 19.46330678 | process | S1 AT-Lead, zinc and tin production | 0.237836508 | 9.806499955 | io | S1 AT-Poultry farming | 0.025808286 | 1.064129954 | io | S1 Sand, at mine/CH U/AusSD U | 0.025161418 | 1.037458242 | process | S1 Diesel, burned in building machine/GLO U/AusSD U | 0.021749617 | 0.896782495 | process | S3 black coal, QLD, at mine/AU U | 0.26 | process | S1 AT-Lead, zinc and tin production | 0.2 | io | S3 black coal, QLD, at mine/AU U | 0.08 | process | S6 natural gas products, at separation plant, Western Australia/AU U | 0.07 | process | S6 natural gas products, at separation plant, central Australia/AU U | 0.06 | process | S6 natural gas products, at separation plant, bass strait/AU U | 0.05 | process | S6 natural gas products, at separation plant, Queensland/AU U | 0.05 | process | S6 lignite, Victoria, at mine/AU U | 0.05 | process | S3 black coal, QLD, at mine/AU U | 0.04 | process | S4 natural gas products, at separation plant, Western Australia/AU U | 0.04 | process | 194.1122337 | 44.45566483 | 13.48154666 | 113.410182 | 21.03464853 | 31.63158135 | S1 ground granulated blast furnace slag, at cement plant/AU U | 34.13852854 | 13.83367416 | process | S1 AT-Lead, zinc and tin production | 7.067599006 | 2.863944813 | io | S1 Sand, at mine/CH U/AusSD U | 2.382207765 | 0.965322391 | process | S1 AT-Poultry farming | 2.122727479 | 0.860175336 | io | S1 Diesel, burned in building machine/GLO U/AusSD U | 1.751623994 | 0.709796134 | process | S2 clinker, at plant/AU U | 90.95 | process | S2 clinker, Japan, at plant/AU U | 18.82 | process | S3 Natural gas, burned in industrial furnace low-NOx >100kW/RER U/AusSD U | 13.54 | process | S2 clinker, China, at plant/AU U | 10.13 | process | S1 AT-Lead, zinc and tin production | 5.79 | io | S5 electricity brown coal Vic, at power plant/AU U | 4.34 | process | S5 electricity, black coal NSW, at power plant/AU U | 3.96 | process | S4 Ammonia, steam reforming, liquid, at plant/RER U/AusSD U | 3.84 | process | S3 Pig iron, at plant/GLO U/AusSD U | 3.05 | process | S5 electricity, black coal QLD, at power plant/AU U | 2.7 | process | 2988.194382 | 250.4287699 | 53.59468671 | 496.5192075 | 556.4822074 | 387.5106363 | S1 Sand, at mine/CH U/AusSD U | 849.4225827 | 21.60178379 | process | S1 tap water, at user, Australia/AU U | 168.14 | 4.275991715 | process | S1 ground granulated blast furnace slag, at cement plant/AU U | 67.93887971 | 1.727763095 | process | S1 AT-Poultry farming | 61.16938217 | 1.555607062 | io | S1 AT-Production of electricity by coal | 32.62456632 | 0.829679882 | io | S2 Gravel, round, at mine/CH U/AusSD U | 1281.09 | process | S1 Sand, at mine/CH U/AusSD U | 839.63 | process | S2 Gravel, crushed, at mine/CH U/AusSD U | 333.14 | process | S1 tap water, at user, Australia/AU U | 168.14 | process | S2 clinker, at plant/AU U | 71.07 | process | S2 Melamine, at plant/RER U/AusSD U | 46.06 | process | S3 electricity, low voltage, at grid/CN S | 37.76 | process | S1 AT-Poultry farming | 35.9 | io | S3 electricity, low voltage, at grid/JP S | 28.57 | process | S3 Pig iron, at plant/GLO U/AusSD U | 21.55 | process | 4615 | 45 | 374806 | 79369 | 5 | 41479 | 5197 | 8 | 22 | 57.6
AU2023_CP01801 | 2401 | 49% | 78% | 57% | Geopolymer concrete | 2022 32 MPa geopolymer concrete mix | 10.26188/22896569 | Minerals | Concrete | Australia | m³ | 2401 | 201.36 | 170.3177 | 0.8458366 | CU/FU | 2014 |  | The price difference is 20%. Sam Kelly ¦ Territory Sales Manager & Project Lead 97 Quanda Rd Coolum Beach, QLD 4573 Phone: 07 4637 7777 Mobile: 0428 611 349 Web:Â HYPERLINK "https://protect-au.mimecast.com/s/LqsECP7yBls4vp7gYczJx1B?domain=wagner.com.au"www.wagner.com.auÂ ¦ Email:Â HYPERLINK "mailto:sam.kelly@wagner.com.au" sam.kelly@wagner.com.au | 171.6 | 243.6 | 198 | 25.34 | 5 | kg/FU | 2022 | https://www.wagner.com.au/media/1516/geopolymer-concrete_saudi-conference_2015.pdf |  | 880 | J/(kgÂ·K) | 2022 | The Engineering Toolbox, Specific Heats of common Substance. http://www.engineeringtoolbox.com/specific-heat-capacity-d_391.html (Accessed on: 04/09/2017) |  | kg/mÂ³ | 2022 | https://www.wagner.com.au/media/1516/geopolymer-concrete_saudi-conference_2015.pdf |  | 0.55 | W/(mÂ·K) | 2022 | The Engineering Toolbox, Thermal Conductivity of common Materials and Gases. http://www.engineeringtoolbox.com/thermal-conductivity-d_429.html (Accessed on: 04/09/2017). | Average value for Thermal conductivity for Concrete, medium (25 C) |  | Floor slabs, suspended slabs, precast wall panels, in situ loadbearing walls, structural piling, roads, footpaths |  | 2023_03_17_09_57_42 | 2023 01 23 230101 AusLCI Nov16 OriginalTechnologicalMatrix modified | 2018 09 17 IOPG fixed product sales | geopolymer concrete 32 MPa, at batching plant | 02._Modules_development/data/db/process///2023_01_23_230101_AusLCI_Nov16_OriginalTechnologicalMatrix_modified.lci | AT-Manufacture of tobacco products (16) | 2018_09_17_IOPG_fixed_product_sales | 1e-06 | 77% | 545860 | 0.0001 | 84% | 5602 | 2.00802 | 1.59341 | 1.751955 | 51% | 1e-05 | 85% | 545860 | 0.01 | 87% | 5602 | 166.06337 | 120.23329 | 121.0719 | 43% | 1e-06 | 77% | 545860 | 0.01 | 98% | 5602 | 1440.39889 | 3639.74713 | 4255.873 | 22% | 0.8631403 | 0.4709655 | 0.2593077 | 1.119205 | 0.4329693 | 0.4558451 | S1 ground granulated blast furnace slag, at cement plant/AU U | 0.3038327 | 17.3425 | process | S1 AT-Lead, zinc and tin production | 0.237519 | 13.55737 | io | S1 Sodium silicate, furnace liquor, 37% in H2O, at plant/RER U/AusSD U | 0.2328868 | 13.29297 | process | S1 Sand, at mine/CH U/AusSD U | 0.03707754 | 2.116353 | process | S1 AT-Poultry farming | 0.02535514 | 1.447249 | io | S1 AT-Lead, zinc and tin production | 0.2 | io | S6 natural gas products, at separation plant, Western Australia/AU U | 0.05 | process | S6 natural gas products, at separation plant, central Australia/AU U | 0.04 | process | S6 natural gas products, at separation plant, bass strait/AU U | 0.03 | process | S6 natural gas products, at separation plant, Queensland/AU U | 0.03 | process | S6 lignite, Victoria, at mine/AU U | 0.03 | process | S6 black coal, NSW, at mine/AU U | 0.03 | process | S6 black coal, QLD, at mine/AU U | 0.02 | process | S7 natural gas products, at separation plant, Western Australia/AU U | 0.02 | process | S7 natural gas products, at separation plant, Western Australia/AU U | 0.02 | process | 69.00707 | 35.96609 | 15.26012 | 113.9986 | 26.81679 | 25.24801 | S1 Sodium silicate, furnace liquor, 37% in H2O, at plant/RER U/AusSD U | 23.19097 | 19.15471 | process | S1 ground granulated blast furnace slag, at cement plant/AU U | 22.02067 | 18.1881 | process | S1 AT-Lead, zinc and tin production | 7.495646 | 6.191071 | io | S1 Sand, at mine/CH U/AusSD U | 3.247079 | 2.681943 | process | S1 AT-Poultry farming | 2.549286 | 2.105598 | io | S3 Natural gas, burned in industrial furnace low-NOx >100kW/RER U/AusSD U | 8.71 | process | S1 AT-Lead, zinc and tin production | 5.79 | io | S4 Heavy fuel oil, burned in industrial furnace 1MW, non-modulating/RER U/AusSD U | 5.05 | process | S2 Sodium silicate, furnace process, pieces, at plant/RER U/AusSD U | 4.5 | process | S4 Ammonia, steam reforming, liquid, at plant/RER U/AusSD U | 3.84 | process | S4 Natural gas, burned in industrial furnace >100kW/RER U/AusSD U | 3.55 | process | S5 Hard coal, burned in industrial furnace 1-10MW/RER U/AusSD U | 2.99 | process | S5 electricity brown coal Vic, at power plant/AU U | 2.79 | process | S5 electricity, black coal NSW, at power plant/AU U | 2.55 | process | S3 Pig iron, at plant/GLO U/AusSD U | 1.96 | process | 3330.916 | 245.6 | 63.23065 | 515.4428 | 597.043 | 327.9131 | S1 Sand, at mine/CH U/AusSD U | 1129.661 | 26.54358 | process | S1 Sodium silicate, furnace liquor, 37% in H2O, at plant/RER U/AusSD U | 481.2893 | 11.30883 | process | S1 tap water, at user, Australia/AU U | 185 | 4.346935 | process | S1 AT-Poultry farming | 64.2648 | 1.510026 | io | S1 ground granulated blast furnace slag, at cement plant/AU U | 48.71402 | 1.144631 | process | S1 Sand, at mine/CH U/AusSD U | 1116.42 | process | S2 Gravel, round, at mine/CH U/AusSD U | 1108.73 | process | S2 Gravel, crushed, at mine/CH U/AusSD U | 288.32 | process | S3 Soda, powder, at plant/RER U/AusSD U | 287.97 | process | S1 tap water, at user, Australia/AU U | 185 | process | S1 Sodium silicate, furnace liquor, 37% in H2O, at plant/RER U/AusSD U | 60.51 | process | S2 Melamine, at plant/RER U/AusSD U | 46.06 | process | S2 Sodium silicate, furnace process, pieces, at plant/RER U/AusSD U | 38.18 | process | S1 AT-Poultry farming | 35.9 | io | S4 Sodium chloride, powder, at plant/RER U/AusSD U | 35.15 | process | 4657 | 45 | 2810120 | 545860 | 5 | 45315 | 5602 | 8 | 129 | 45.8
AU2023_CP00804 | 2400 | 63% | 75% | 83% | Concrete 40 MPa | 2022 40 MPa concrete mix (40% FA) | 10.26188/5da5507e33fe6 | Minerals | Concrete | Australia | m³ | 2400 | 177.4 | 180.0758426 | 1.015083667 | AUD/FU | 2014 | Rawlinsons Cost Guide 2014 - Edition 32 (page 235), as detailed in file:///data/db/concrete_40MPa.xlsx | Average value from 5 Australian state capitals; Basic price for concrete, delivered to site (40MPa) | 151 | 216 | 174 | 22.473 | 5 | kg/FU | None | None | Value is equal to density | 880 | J/(kgÂ·K) | 2017 | The Engineering Toolbox, Specific Heats of common Substance. http://www.engineeringtoolbox.com/specific-heat-capacity-d_391.html (Accessed on: 04/09/2017), | Specific heat of concrete | kg/mÂ³ | 2017 | Stephan, A. (2013). Towards a comprehensive energy assessment of residential buildings : a multi-scale life cycle energy analysis framework. (Doctor of Philosophy PhD), Brussels, Belgium : UniversitÃ© Libre de Bruxelles, Brussels School of Engineering, Department of Building, Architecture and Town Planning ; Melbourne, Vic. : University of Melbourne, 2013., Retrieved from https://ezp.lib.unimelb.edu.au/login?url=https://search.ebscohost.com/login.aspx?direct=true&db=cat00006a&AN=melb.b5347111&site=eds-live&scope=site, Available from EBSCOhost cat00006a database. |  | 1.4 | W/(mÂ·K) | 2017 | The Engineering Toolbox, Thermal Conductivity of common Materials and Gases. http://www.engineeringtoolbox.com/thermal-conductivity-d_429.html (Accessed on: 04/09/2017). | Average value for Thermal conductivity for Concrete, dense (25 C) | Concrete is a composite material combining sand or other fine aggregates, coarse aggregates, a binder and water. Portland cement is the most commonly used binder, however other binders, such as polymers, may also be used. Supplementary Cementitious Materials (SCM) such as Fly Ash and Ground, Granulated Blast Furnace Slag (GGBFS), are also commonly used as a part replacement for Portland cement. Additives, such as plasticisers can be added to the mix to control concrete properties, such as workability. Concrete is usually combined with steel reinforcement to improve tensile strength. Concrete is one of the most commonly used construction materials. It is highly durable and is thus typically used for structural elements in buildings and infrastructure projects. Concrete can be manufactured to meet a variety of strength grades. Concrete 40 MPa is commonly used in commercial and civil construction, for structural beams and columns, where increased durability and load-bearing capacity are required. | Structural beams, structural columns, in situ loadbearing walls, structural piling | NA | 2022_07_04_14_23_52 | 2022 06 10 220610 AusLCI Nov16 OriginalTechnologicalMatrix modified | 2018 09 17 IOPG fixed product sales | concrete 40 MPa 40% fly ash, at batching plant/AU U (custom) | 02._Modules_development/data/db/process///2022_06_10_220610_AusLCI_Nov16_OriginalTechnologicalMatrix_modified.lci | AT-Manufacture of tobacco products (16) | 2018_09_17_IOPG_fixed_product_sales | 9e-07 | 78% | 79369 | 9e-05 | 90% | 5229 | 2.12307 | 2.32658 | 2.652404112 | 37% | 0.0001 | 81% | 79369 | 0.01 | 96% | 5229 | 175.5778 | 321.26094 | 331.6251863 | 17% | 1e-05 | 73% | 79369 | 0.01 | 98% | 5229 | 1522.92514 | 3297.32461 | 3995.406526 | 25% | 1.670061577 | 0.429959441 | 0.226558124 | 1.140724905 | 0.505386337 | 0.476956197 | S1 AT-Lead, zinc and tin production | 0.251443364 | 9.479828632 | io | S1 AT-Poultry farming | 0.027284803 | 1.028681961 | io | S1 Sand, at mine/CH U/AusSD U | 0.023639721 | 0.891256403 | process | S1 Diesel, burned in building machine/GLO U/AusSD U | 0.021529683 | 0.811704483 | process | S1 AT-Re-processing of secondary copper into new copper | 0.015206555 | 0.573312162 | io | S3 black coal, QLD, at mine/AU U | 0.48 | process | S1 AT-Lead, zinc and tin production | 0.21 | io | S3 black coal, QLD, at mine/AU U | 0.15 | process | S3 black coal, QLD, at mine/AU U | 0.08 | process | S4 natural gas products, at separation plant, Western Australia/AU U | 0.08 | process | S4 natural gas products, at separation plant, central Australia/AU U | 0.07 | process | S4 natural gas products, at separation plant, bass strait/AU U | 0.06 | process | S4 natural gas products, at separation plant, Queensland/AU U | 0.06 | process | S7 lignite, Victoria, at mine/AU U | 0.04 | process | S7 black coal, NSW, at mine/AU U | 0.04 | process | 275.9885946 | 31.65761987 | 13.61473017 | 119.941212 | 22.19533707 | 33.44125465 | S1 AT-Lead, zinc and tin production | 7.471943169 | 2.253128977 | io | S1 AT-Poultry farming | 2.244170767 | 0.676719037 | io | S1 Sand, at mine/CH U/AusSD U | 2.150393513 | 0.648440951 | process | S1 Diesel, burned in building machine/GLO U/AusSD U | 1.736857859 | 0.523741239 | process | S1 Light fuel oil, burned in industrial furnace 1MW, non-modulating/CH U/AusSD U | 0.987143243 | 0.297668357 | process | S2 clinker, at plant/AU U | 166.74 | process | S2 clinker, Japan, at plant/AU U | 34.5 | process | S2 clinker, China, at plant/AU U | 18.57 | process | S1 AT-Lead, zinc and tin production | 6.12 | io | S4 Ammonia, steam reforming, liquid, at plant/RER U/AusSD U | 5.13 | process | S6 electricity brown coal Vic, at power plant/AU U | 3.67 | process | S6 electricity, black coal NSW, at power plant/AU U | 3.34 | process | S5 electricity brown coal Vic, at power plant/AU U | 3.12 | process | S5 electricity, black coal NSW, at power plant/AU U | 2.85 | process | S3 electricity, low voltage, at grid/CN S | 2.29 | process | 2997.151961 | 246.0079721 | 54.16467552 | 524.6705712 | 588.5740713 | 409.6804939 | S1 Sand, at mine/CH U/AusSD U | 809.7038435 | 20.26586877 | process | S1 tap water, at user, Australia/AU U | 175.69 | 4.397299721 | process | S1 AT-Poultry farming | 64.66894158 | 1.618582268 | io | S1 AT-Production of electricity by coal | 34.49104926 | 0.863267581 | io | S1 AT-Lead, zinc and tin production | 31.35422896 | 0.784756914 | io | S2 Gravel, round, at mine/CH U/AusSD U | 1221.32 | process | S1 Sand, at mine/CH U/AusSD U | 800.37 | process | S2 Gravel, crushed, at mine/CH U/AusSD U | 317.6 | process | S1 tap water, at user, Australia/AU U | 175.69 | process | S2 clinker, at plant/AU U | 130.29 | process | S3 electricity, low voltage, at grid/CN S | 69.23 | process | S2 Melamine, at plant/RER U/AusSD U | 61.41 | process | S3 electricity, low voltage, at grid/JP S | 52.39 | process | S1 AT-Poultry farming | 37.96 | io | S2 clinker, Japan, at plant/AU U | 25.38 | process | 4616 | 45 | 374806 | 79369 | 5 | 41691 | 5229 | 8 | 22 | 57.6
AU2023_CP00805 | 2400 | 68% | 76% | 85% | Concrete 40 MPa | 2022 40 MPa concrete mix (40% GGBFS) | 10.26188/5da5507e33fe6 | Minerals | Concrete | Australia | m³ | 2400 | 177.4 | 180.0758426 | 1.015083667 | AUD/FU | 2014 | Rawlinsons Cost Guide 2014 - Edition 32 (page 235), as detailed in file:///data/db/concrete_40MPa.xlsx | Average value from 5 Australian state capitals; Basic price for concrete, delivered to site (40MPa) | 151 | 216 | 174 | 22.473 | 5 | kg/FU | None | None | Value is equal to density | 880 | J/(kgÂ·K) | 2017 | The Engineering Toolbox, Specific Heats of common Substance. http://www.engineeringtoolbox.com/specific-heat-capacity-d_391.html (Accessed on: 04/09/2017), | Specific heat of concrete | kg/mÂ³ | 2017 | Stephan, A. (2013). Towards a comprehensive energy assessment of residential buildings : a multi-scale life cycle energy analysis framework. (Doctor of Philosophy PhD), Brussels, Belgium : UniversitÃ© Libre de Bruxelles, Brussels School of Engineering, Department of Building, Architecture and Town Planning ; Melbourne, Vic. : University of Melbourne, 2013., Retrieved from https://ezp.lib.unimelb.edu.au/login?url=https://search.ebscohost.com/login.aspx?direct=true&db=cat00006a&AN=melb.b5347111&site=eds-live&scope=site, Available from EBSCOhost cat00006a database. |  | 1.4 | W/(mÂ·K) | 2017 | The Engineering Toolbox, Thermal Conductivity of common Materials and Gases. http://www.engineeringtoolbox.com/thermal-conductivity-d_429.html (Accessed on: 04/09/2017). | Average value for Thermal conductivity for Concrete, dense (25 C) | Concrete is a composite material combining sand or other fine aggregates, coarse aggregates, a binder and water. Portland cement is the most commonly used binder, however other binders, such as polymers, may also be used. Supplementary Cementitious Materials (SCM) such as Fly Ash and Ground, Granulated Blast Furnace Slag (GGBFS), are also commonly used as a part replacement for Portland cement. Additives, such as plasticisers can be added to the mix to control concrete properties, such as workability. Concrete is usually combined with steel reinforcement to improve tensile strength. Concrete is one of the most commonly used construction materials. It is highly durable and is thus typically used for structural elements in buildings and infrastructure projects. Concrete can be manufactured to meet a variety of strength grades. Concrete 40 MPa is commonly used in commercial and civil construction, for structural beams and columns, where increased durability and load-bearing capacity are required. | Structural beams, structural columns, in situ loadbearing walls, structural piling | NA | 2022_07_06_11_52_24 | 2022 06 10 220610 AusLCI Nov16 OriginalTechnologicalMatrix modified | 2018 09 17 IOPG fixed product sales | concrete 40 MPa 40% GGBFS, at batching plant/AU U (custom) | 02._Modules_development/data/db/process///2022_06_10_220610_AusLCI_Nov16_OriginalTechnologicalMatrix_modified.lci | AT-Manufacture of tobacco products (16) | 2018_09_17_IOPG_fixed_product_sales | 9e-07 | 78% | 79369 | 9e-05 | 91% | 5800 | 2.12307 | 2.93267 | 3.0164047 | 32% | 0.0001 | 81% | 79369 | 0.01 | 96% | 5800 | 175.5778 | 366.44636 | 358.4559152 | 15% | 1e-05 | 73% | 79369 | 0.01 | 98% | 5800 | 1522.92514 | 3406.49625 | 4052.165783 | 24% | 2.042965854 | 0.632840716 | 0.256863707 | 1.149628594 | 0.496482648 | 0.476956197 | S1 ground granulated blast furnace slag, at cement plant/AU U | 0.380700278 | 12.62099472 | process | S1 AT-Lead, zinc and tin production | 0.251443364 | 8.335863036 | io | S1 AT-Poultry farming | 0.027284803 | 0.904547146 | io | S1 Sand, at mine/CH U/AusSD U | 0.022923905 | 0.759974433 | process | S1 Diesel, burned in building machine/GLO U/AusSD U | 0.021529683 | 0.713753134 | process | S3 black coal, QLD, at mine/AU U | 0.48 | process | S1 AT-Lead, zinc and tin production | 0.21 | io | S3 black coal, QLD, at mine/AU U | 0.15 | process | S3 black coal, QLD, at mine/AU U | 0.08 | process | S4 natural gas products, at separation plant, Western Australia/AU U | 0.08 | process | S4 natural gas products, at separation plant, central Australia/AU U | 0.07 | process | S6 natural gas products, at separation plant, Western Australia/AU U | 0.06 | process | S4 natural gas products, at separation plant, bass strait/AU U | 0.06 | process | S4 natural gas products, at separation plant, Queensland/AU U | 0.06 | process | S6 natural gas products, at separation plant, central Australia/AU U | 0.05 | process | 303.5752235 | 47.48524818 | 15.38588344 | 120.697112 | 21.43943709 | 33.44125465 | S1 ground granulated blast furnace slag, at cement plant/AU U | 27.70675318 | 7.729472999 | process | S1 AT-Lead, zinc and tin production | 7.471943169 | 2.084480365 | io | S1 AT-Poultry farming | 2.244170767 | 0.626066044 | io | S1 Sand, at mine/CH U/AusSD U | 2.159638052 | 0.602483586 | process | S1 Diesel, burned in building machine/GLO U/AusSD U | 1.736857859 | 0.484538763 | process | S2 clinker, at plant/AU U | 166.74 | process | S2 clinker, Japan, at plant/AU U | 34.5 | process | S2 clinker, China, at plant/AU U | 18.57 | process | S3 Natural gas, burned in industrial furnace low-NOx >100kW/RER U/AusSD U | 11.03 | process | S1 AT-Lead, zinc and tin production | 6.12 | io | S4 Ammonia, steam reforming, liquid, at plant/RER U/AusSD U | 5.13 | process | S6 electricity brown coal Vic, at power plant/AU U | 3.67 | process | S5 electricity brown coal Vic, at power plant/AU U | 3.54 | process | S6 electricity, black coal NSW, at power plant/AU U | 3.34 | process | S5 electricity, black coal NSW, at power plant/AU U | 3.23 | process | 3060.547248 | 284.7360008 | 61.21299672 | 531.3066008 | 581.9380417 | 409.6804939 | S1 Sand, at mine/CH U/AusSD U | 813.1847593 | 20.06790449 | process | S1 tap water, at user, Australia/AU U | 175.69 | 4.335706124 | process | S1 AT-Poultry farming | 64.66894158 | 1.595910558 | io | S1 ground granulated blast furnace slag, at cement plant/AU U | 53.9154966 | 1.330535311 | process | S1 AT-Production of electricity by coal | 34.49104926 | 0.85117567 | io | S2 Gravel, round, at mine/CH U/AusSD U | 1226.55 | process | S1 Sand, at mine/CH U/AusSD U | 803.81 | process | S2 Gravel, crushed, at mine/CH U/AusSD U | 318.96 | process | S1 tap water, at user, Australia/AU U | 175.69 | process | S2 clinker, at plant/AU U | 130.29 | process | S3 electricity, low voltage, at grid/CN S | 69.23 | process | S2 Melamine, at plant/RER U/AusSD U | 61.41 | process | S3 electricity, low voltage, at grid/JP S | 52.39 | process | S1 AT-Poultry farming | 37.96 | io | S2 clinker, Japan, at plant/AU U | 25.38 | process | 4617 | 45 | 374806 | 79369 | 5 | 46817 | 5800 | 8 | 22 | 58
AU2023_CP00806 | 2400 | 60% | 74% | 81% | Concrete 40 MPa | 2022 40 MPa concrete mix (50% FA) | 10.26188/5da5507e33fe6 | Minerals | Concrete | Australia | m³ | 2400 | 177.4 | 180.0758426 | 1.015083667 | AUD/FU | 2014 | Rawlinsons Cost Guide 2014 - Edition 32 (page 235), as detailed in file:///data/db/concrete_40MPa.xlsx | Average value from 5 Australian state capitals; Basic price for concrete, delivered to site (40MPa) | 151 | 216 | 174 | 22.473 | 5 | kg/FU | None | None | Value is equal to density | 880 | J/(kgÂ·K) | 2017 | The Engineering Toolbox, Specific Heats of common Substance. http://www.engineeringtoolbox.com/specific-heat-capacity-d_391.html (Accessed on: 04/09/2017), | Specific heat of concrete | kg/mÂ³ | 2017 | Stephan, A. (2013). Towards a comprehensive energy assessment of residential buildings : a multi-scale life cycle energy analysis framework. (Doctor of Philosophy PhD), Brussels, Belgium : UniversitÃ© Libre de Bruxelles, Brussels School of Engineering, Department of Building, Architecture and Town Planning ; Melbourne, Vic. : University of Melbourne, 2013., Retrieved from https://ezp.lib.unimelb.edu.au/login?url=https://search.ebscohost.com/login.aspx?direct=true&db=cat00006a&AN=melb.b5347111&site=eds-live&scope=site, Available from EBSCOhost cat00006a database. |  | 1.4 | W/(mÂ·K) | 2017 | The Engineering Toolbox, Thermal Conductivity of common Materials and Gases. http://www.engineeringtoolbox.com/thermal-conductivity-d_429.html (Accessed on: 04/09/2017). | Average value for Thermal conductivity for Concrete, dense (25 C) | Concrete is a composite material combining sand or other fine aggregates, coarse aggregates, a binder and water. Portland cement is the most commonly used binder, however other binders, such as polymers, may also be used. Supplementary Cementitious Materials (SCM) such as Fly Ash and Ground, Granulated Blast Furnace Slag (GGBFS), are also commonly used as a part replacement for Portland cement. Additives, such as plasticisers can be added to the mix to control concrete properties, such as workability. Concrete is usually combined with steel reinforcement to improve tensile strength. Concrete is one of the most commonly used construction materials. It is highly durable and is thus typically used for structural elements in buildings and infrastructure projects. Concrete can be manufactured to meet a variety of strength grades. Concrete 40 MPa is commonly used in commercial and civil construction, for structural beams and columns, where increased durability and load-bearing capacity are required. | Structural beams, structural columns, in situ loadbearing walls, structural piling | NA | 2022_07_04_14_38_44 | 2022 06 10 220610 AusLCI Nov16 OriginalTechnologicalMatrix modified | 2018 09 17 IOPG fixed product sales | concrete 40 MPa 50% fly ash, at batching plant/AU U (custom) | 02._Modules_development/data/db/process///2022_06_10_220610_AusLCI_Nov16_OriginalTechnologicalMatrix_modified.lci | AT-Manufacture of tobacco products (16) | 2018_09_17_IOPG_fixed_product_sales | 9e-07 | 78% | 79369 | 9e-05 | 90% | 5087 | 2.12307 | 2.08133 | 2.436091432 | 40% | 0.0001 | 81% | 79369 | 0.01 | 95% | 5087 | 175.5778 | 277.40199 | 289.8564593 | 19% | 1e-05 | 73% | 79369 | 0.01 | 98% | 5087 | 1522.92514 | 3200.12897 | 3908.862909 | 26% | 1.453748897 | 0.410375245 | 0.217205038 | 1.140724905 | 0.505386337 | 0.476956197 | S1 AT-Lead, zinc and tin production | 0.251443364 | 10.32158979 | io | S1 AT-Poultry farming | 0.027284803 | 1.120023751 | io | S1 Sand, at mine/CH U/AusSD U | 0.023709456 | 0.973258047 | process | S1 Diesel, burned in building machine/GLO U/AusSD U | 0.021749617 | 0.892807906 | process | S1 AT-Re-processing of secondary copper into new copper | 0.015206555 | 0.624219401 | io | S3 black coal, QLD, at mine/AU U | 0.4 | process | S1 AT-Lead, zinc and tin production | 0.21 | io | S3 black coal, QLD, at mine/AU U | 0.13 | process | S3 black coal, QLD, at mine/AU U | 0.07 | process | S4 natural gas products, at separation plant, Western Australia/AU U | 0.07 | process | S4 natural gas products, at separation plant, central Australia/AU U | 0.06 | process | S4 natural gas products, at separation plant, bass strait/AU U | 0.05 | process | S4 natural gas products, at separation plant, Queensland/AU U | 0.05 | process | S7 lignite, Victoria, at mine/AU U | 0.03 | process | S7 black coal, NSW, at mine/AU U | 0.03 | process | 234.2198676 | 30.08416498 | 13.09795913 | 119.941212 | 22.19533707 | 33.44125465 | S1 AT-Lead, zinc and tin production | 7.471943169 | 2.577808059 | io | S1 AT-Poultry farming | 2.244170767 | 0.77423521 | io | S1 Sand, at mine/CH U/AusSD U | 2.168099821 | 0.747990859 | process | S1 Diesel, burned in building machine/GLO U/AusSD U | 1.751623994 | 0.604307387 | process | S1 Light fuel oil, burned in industrial furnace 1MW, non-modulating/CH U/AusSD U | 0.987143243 | 0.340562789 | process | S2 clinker, at plant/AU U | 138.95 | process | S2 clinker, Japan, at plant/AU U | 28.75 | process | S2 clinker, China, at plant/AU U | 15.48 | process | S1 AT-Lead, zinc and tin production | 6.12 | io | S4 Ammonia, steam reforming, liquid, at plant/RER U/AusSD U | 5.13 | process | S6 electricity brown coal Vic, at power plant/AU U | 3.05 | process | S6 electricity, black coal NSW, at power plant/AU U | 2.79 | process | S5 electricity brown coal Vic, at power plant/AU U | 2.6 | process | S5 electricity, black coal NSW, at power plant/AU U | 2.37 | process | S3 electricity, low voltage, at grid/CN S | 1.91 | process | 2910.608343 | 237.5839417 | 51.93668072 | 524.6705712 | 588.5740713 | 409.6804939 | S1 Sand, at mine/CH U/AusSD U | 800.4058891 | 20.47669381 | process | S1 tap water, at user, Australia/AU U | 177.52 | 4.541474187 | process | S1 AT-Poultry farming | 64.66894158 | 1.654418256 | io | S1 AT-Production of electricity by coal | 34.49104926 | 0.882380633 | io | S1 AT-Lead, zinc and tin production | 31.35422896 | 0.802131712 | io | S2 Gravel, round, at mine/CH U/AusSD U | 1207.32 | process | S1 Sand, at mine/CH U/AusSD U | 791.18 | process | S2 Gravel, crushed, at mine/CH U/AusSD U | 313.96 | process | S1 tap water, at user, Australia/AU U | 177.52 | process | S2 clinker, at plant/AU U | 108.58 | process | S2 Melamine, at plant/RER U/AusSD U | 61.41 | process | S3 electricity, low voltage, at grid/CN S | 57.69 | process | S3 electricity, low voltage, at grid/JP S | 43.65 | process | S1 AT-Poultry farming | 37.96 | io | S2 clinker, Japan, at plant/AU U | 21.15 | process | 4618 | 45 | 374806 | 79369 | 5 | 40423 | 5087 | 8 | 22 | 57.5
AU2023_CP00807 | 2400 | 66% | 75% | 83% | Concrete 40 MPa | 2022 40 MPa concrete mix (50% GGBFS) | 10.26188/5da5507e33fe6 | Minerals | Concrete | Australia | m³ | 2400 | 177.4 | 180.0758426 | 1.015083667 | AUD/FU | 2014 | Rawlinsons Cost Guide 2014 - Edition 32 (page 235), as detailed in file:///data/db/concrete_40MPa.xlsx | Average value from 5 Australian state capitals; Basic price for concrete, delivered to site (40MPa) | 151 | 216 | 174 | 22.473 | 5 | kg/FU | None | None | Value is equal to density | 880 | J/(kgÂ·K) | 2017 | The Engineering Toolbox, Specific Heats of common Substance. http://www.engineeringtoolbox.com/specific-heat-capacity-d_391.html (Accessed on: 04/09/2017), | Specific heat of concrete | kg/mÂ³ | 2017 | Stephan, A. (2013). Towards a comprehensive energy assessment of residential buildings : a multi-scale life cycle energy analysis framework. (Doctor of Philosophy PhD), Brussels, Belgium : UniversitÃ© Libre de Bruxelles, Brussels School of Engineering, Department of Building, Architecture and Town Planning ; Melbourne, Vic. : University of Melbourne, 2013., Retrieved from https://ezp.lib.unimelb.edu.au/login?url=https://search.ebscohost.com/login.aspx?direct=true&db=cat00006a&AN=melb.b5347111&site=eds-live&scope=site, Available from EBSCOhost cat00006a database. |  | 1.4 | W/(mÂ·K) | 2017 | The Engineering Toolbox, Thermal Conductivity of common Materials and Gases. http://www.engineeringtoolbox.com/thermal-conductivity-d_429.html (Accessed on: 04/09/2017). | Average value for Thermal conductivity for Concrete, dense (25 C) | Concrete is a composite material combining sand or other fine aggregates, coarse aggregates, a binder and water. Portland cement is the most commonly used binder, however other binders, such as polymers, may also be used. Supplementary Cementitious Materials (SCM) such as Fly Ash and Ground, Granulated Blast Furnace Slag (GGBFS), are also commonly used as a part replacement for Portland cement. Additives, such as plasticisers can be added to the mix to control concrete properties, such as workability. Concrete is usually combined with steel reinforcement to improve tensile strength. Concrete is one of the most commonly used construction materials. It is highly durable and is thus typically used for structural elements in buildings and infrastructure projects. Concrete can be manufactured to meet a variety of strength grades. Concrete 40 MPa is commonly used in commercial and civil construction, for structural beams and columns, where increased durability and load-bearing capacity are required. | Structural beams, structural columns, in situ loadbearing walls, structural piling | NA | 2022_07_06_12_02_35 | 2022 06 10 220610 AusLCI Nov16 OriginalTechnologicalMatrix modified | 2018 09 17 IOPG fixed product sales | concrete 40 MPa 50% GGBFS, at batching plant/AU U (custom) | 02._Modules_development/data/db/process///2022_06_10_220610_AusLCI_Nov16_OriginalTechnologicalMatrix_modified.lci | AT-Manufacture of tobacco products (16) | 2018_09_17_IOPG_fixed_product_sales | 9e-07 | 78% | 79369 | 9e-05 | 91% | 5719 | 2.12307 | 2.83894 | 2.894745987 | 34% | 0.0001 | 81% | 79369 | 0.01 | 95% | 5719 | 175.5778 | 333.88375 | 323.5945914 | 17% | 1e-05 | 73% | 79369 | 0.01 | 98% | 5719 | 1522.92514 | 3336.59351 | 3983.854043 | 25% | 1.921307141 | 0.663032344 | 0.254603614 | 1.149628594 | 0.496482648 | 0.476956197 | S1 ground granulated blast furnace slag, at cement plant/AU U | 0.478751514 | 16.53863642 | process | S1 AT-Lead, zinc and tin production | 0.251443364 | 8.686197875 | io | S1 AT-Poultry farming | 0.027284803 | 0.942562932 | io | S1 Sand, at mine/CH U/AusSD U | 0.023119174 | 0.79865985 | process | S1 Diesel, burned in building machine/GLO U/AusSD U | 0.021529683 | 0.743750339 | process | S3 black coal, QLD, at mine/AU U | 0.4 | process | S1 AT-Lead, zinc and tin production | 0.21 | io | S3 black coal, QLD, at mine/AU U | 0.13 | process | S6 natural gas products, at separation plant, Western Australia/AU U | 0.07 | process | S3 black coal, QLD, at mine/AU U | 0.07 | process | S4 natural gas products, at separation plant, Western Australia/AU U | 0.07 | process | S6 natural gas products, at separation plant, central Australia/AU U | 0.06 | process | S4 natural gas products, at separation plant, central Australia/AU U | 0.06 | process | S6 natural gas products, at separation plant, bass strait/AU U | 0.05 | process | S6 natural gas products, at separation plant, Queensland/AU U | 0.05 | process | 268.7138997 | 50.05694072 | 15.11291444 | 120.697112 | 21.43943709 | 33.44125465 | S1 ground granulated blast furnace slag, at cement plant/AU U | 34.68891123 | 10.71986743 | process | S1 AT-Lead, zinc and tin production | 7.471943169 | 2.309044516 | io | S1 AT-Poultry farming | 2.244170767 | 0.693513064 | io | S1 Sand, at mine/CH U/AusSD U | 2.137255886 | 0.660473303 | process | S1 Diesel, burned in building machine/GLO U/AusSD U | 1.736857859 | 0.536738841 | process | S2 clinker, at plant/AU U | 138.95 | process | S2 clinker, Japan, at plant/AU U | 28.75 | process | S2 clinker, China, at plant/AU U | 15.48 | process | S3 Natural gas, burned in industrial furnace low-NOx >100kW/RER U/AusSD U | 13.79 | process | S1 AT-Lead, zinc and tin production | 6.12 | io | S4 Ammonia, steam reforming, liquid, at plant/RER U/AusSD U | 5.13 | process | S5 electricity brown coal Vic, at power plant/AU U | 4.42 | process | S5 electricity, black coal NSW, at power plant/AU U | 4.03 | process | S3 Pig iron, at plant/GLO U/AusSD U | 3.11 | process | S6 electricity brown coal Vic, at power plant/AU U | 3.05 | process | 2992.235508 | 283.7940805 | 60.56392368 | 531.3066008 | 581.9380417 | 409.6804939 | S1 Sand, at mine/CH U/AusSD U | 804.7570339 | 20.20046481 | process | S1 tap water, at user, Australia/AU U | 177.52 | 4.455986542 | process | S1 ground granulated blast furnace slag, at cement plant/AU U | 69.16682891 | 1.73617879 | process | S1 AT-Poultry farming | 64.66894158 | 1.623275875 | io | S1 AT-Production of electricity by coal | 34.49104926 | 0.865770906 | io | S2 Gravel, round, at mine/CH U/AusSD U | 1213.86 | process | S1 Sand, at mine/CH U/AusSD U | 795.48 | process | S2 Gravel, crushed, at mine/CH U/AusSD U | 315.66 | process | S1 tap water, at user, Australia/AU U | 177.52 | process | S2 clinker, at plant/AU U | 108.58 | process | S2 Melamine, at plant/RER U/AusSD U | 61.41 | process | S3 electricity, low voltage, at grid/CN S | 57.69 | process | S3 electricity, low voltage, at grid/JP S | 43.65 | process | S1 AT-Poultry farming | 37.96 | io | S3 Pig iron, at plant/GLO U/AusSD U | 21.95 | process | 4619 | 45 | 374806 | 79369 | 5 | 46118 | 5719 | 8 | 22 | 57.9
AU2023_CP00808 | 2400 | 56% | 74% | 78% | Concrete 40 MPa | 2022 40 MPa concrete mix (60% FA) | 10.26188/5da5507e33fe6 | Minerals | Concrete | Australia | m³ | 2400 | 177.4 | 180.0758426 | 1.015083667 | AUD/FU | 2014 | Rawlinsons Cost Guide 2014 - Edition 32 (page 235), as detailed in file:///data/db/concrete_40MPa.xlsx | Average value from 5 Australian state capitals; Basic price for concrete, delivered to site (40MPa) | 151 | 216 | 174 | 22.473 | 5 | kg/FU | None | None | Value is equal to density | 880 | J/(kgÂ·K) | 2017 | The Engineering Toolbox, Specific Heats of common Substance. http://www.engineeringtoolbox.com/specific-heat-capacity-d_391.html (Accessed on: 04/09/2017), | Specific heat of concrete | kg/mÂ³ | 2017 | Stephan, A. (2013). Towards a comprehensive energy assessment of residential buildings : a multi-scale life cycle energy analysis framework. (Doctor of Philosophy PhD), Brussels, Belgium : UniversitÃ© Libre de Bruxelles, Brussels School of Engineering, Department of Building, Architecture and Town Planning ; Melbourne, Vic. : University of Melbourne, 2013., Retrieved from https://ezp.lib.unimelb.edu.au/login?url=https://search.ebscohost.com/login.aspx?direct=true&db=cat00006a&AN=melb.b5347111&site=eds-live&scope=site, Available from EBSCOhost cat00006a database. |  | 1.4 | W/(mÂ·K) | 2017 | The Engineering Toolbox, Thermal Conductivity of common Materials and Gases. http://www.engineeringtoolbox.com/thermal-conductivity-d_429.html (Accessed on: 04/09/2017). | Average value for Thermal conductivity for Concrete, dense (25 C) | Concrete is a composite material combining sand or other fine aggregates, coarse aggregates, a binder and water. Portland cement is the most commonly used binder, however other binders, such as polymers, may also be used. Supplementary Cementitious Materials (SCM) such as Fly Ash and Ground, Granulated Blast Furnace Slag (GGBFS), are also commonly used as a part replacement for Portland cement. Additives, such as plasticisers can be added to the mix to control concrete properties, such as workability. Concrete is usually combined with steel reinforcement to improve tensile strength. Concrete is one of the most commonly used construction materials. It is highly durable and is thus typically used for structural elements in buildings and infrastructure projects. Concrete can be manufactured to meet a variety of strength grades. Concrete 40 MPa is commonly used in commercial and civil construction, for structural beams and columns, where increased durability and load-bearing capacity are required. | Structural beams, structural columns, in situ loadbearing walls, structural piling | NA | 2022_07_04_15_07_12 | 2022 06 10 220610 AusLCI Nov16 OriginalTechnologicalMatrix modified | 2018 09 17 IOPG fixed product sales | concrete 40 MPa 60% fly ash, at batching plant/AU U (custom) | 02._Modules_development/data/db/process///2022_06_10_220610_AusLCI_Nov16_OriginalTechnologicalMatrix_modified.lci | AT-Manufacture of tobacco products (16) | 2018_09_17_IOPG_fixed_product_sales | 9e-07 | 78% | 79369 | 9e-05 | 89% | 4929 | 2.12307 | 1.83608 | 2.220413281 | 44% | 0.0001 | 81% | 79369 | 0.01 | 95% | 4929 | 175.5778 | 233.54311 | 248.1283242 | 22% | 1e-05 | 73% | 79369 | 0.01 | 98% | 4929 | 1522.92514 | 3102.94739 | 3823.335507 | 26% | 1.238070746 | 0.390599894 | 0.20740939 | 1.140724905 | 0.505386337 | 0.476956197 | S1 AT-Lead, zinc and tin production | 0.251443364 | 11.32416954 | io | S1 AT-Poultry farming | 0.027284803 | 1.228816404 | io | S1 Sand, at mine/CH U/AusSD U | 0.023727644 | 1.068613841 | process | S1 Diesel, burned in building machine/GLO U/AusSD U | 0.021749617 | 0.979530121 | process | S1 AT-Re-processing of secondary copper into new copper | 0.015206555 | 0.684852477 | io | S3 black coal, QLD, at mine/AU U | 0.32 | process | S1 AT-Lead, zinc and tin production | 0.21 | io | S3 black coal, QLD, at mine/AU U | 0.1 | process | S3 black coal, QLD, at mine/AU U | 0.05 | process | S4 natural gas products, at separation plant, Western Australia/AU U | 0.05 | process | S4 natural gas products, at separation plant, central Australia/AU U | 0.05 | process | S4 natural gas products, at separation plant, bass strait/AU U | 0.04 | process | S4 natural gas products, at separation plant, Queensland/AU U | 0.04 | process | S2 AT-Lead, zinc and tin production | 0.03 | io | S7 lignite, Victoria, at mine/AU U | 0.03 | process | 192.4917325 | 28.49322173 | 12.55815123 | 119.941212 | 22.19533707 | 33.44125465 | S1 AT-Lead, zinc and tin production | 7.471943169 | 3.011322142 | io | S1 AT-Poultry farming | 2.244170767 | 0.904439578 | io | S1 Sand, at mine/CH U/AusSD U | 2.218664188 | 0.894159986 | process | S1 Diesel, burned in building machine/GLO U/AusSD U | 1.751623994 | 0.705934721 | process | S1 Light fuel oil, burned in industrial furnace 1MW, non-modulating/CH U/AusSD U | 0.987143243 | 0.397835776 | process | S2 clinker, at plant/AU U | 111.16 | process | S2 clinker, Japan, at plant/AU U | 23 | process | S2 clinker, China, at plant/AU U | 12.38 | process | S1 AT-Lead, zinc and tin production | 6.12 | io | S4 Ammonia, steam reforming, liquid, at plant/RER U/AusSD U | 5.13 | process | S6 electricity brown coal Vic, at power plant/AU U | 2.44 | process | S6 electricity, black coal NSW, at power plant/AU U | 2.23 | process | S5 electricity brown coal Vic, at power plant/AU U | 2.08 | process | S5 electricity, black coal NSW, at power plant/AU U | 1.9 | process | S1 Diesel, burned in building machine/GLO U/AusSD U | 1.68 | process | 2825.080942 | 228.322478 | 49.54397184 | 524.6705712 | 588.5740713 | 409.6804939 | S1 Sand, at mine/CH U/AusSD U | 791.1079347 | 20.69156456 | process | S1 tap water, at user, Australia/AU U | 179.35 | 4.690930201 | process | S1 AT-Poultry farming | 64.66894158 | 1.691427327 | io | S1 AT-Production of electricity by coal | 34.49104926 | 0.902119346 | io | S1 AT-Lead, zinc and tin production | 31.35422896 | 0.820075269 | io | S2 Gravel, round, at mine/CH U/AusSD U | 1193.33 | process | S1 Sand, at mine/CH U/AusSD U | 781.99 | process | S2 Gravel, crushed, at mine/CH U/AusSD U | 310.32 | process | S1 tap water, at user, Australia/AU U | 179.35 | process | S2 clinker, at plant/AU U | 86.86 | process | S2 Melamine, at plant/RER U/AusSD U | 61.41 | process | S3 electricity, low voltage, at grid/CN S | 46.15 | process | S1 AT-Poultry farming | 37.96 | io | S3 electricity, low voltage, at grid/JP S | 34.92 | process | S2 clinker, Japan, at plant/AU U | 16.92 | process | 4620 | 45 | 374806 | 79369 | 5 | 39007 | 4929 | 8 | 22 | 57.4
AU2023_CP00809 | 2400 | 65% | 75% | 81% | Concrete 40 MPa | 2022 40 MPa concrete mix (60% GGBFS) | 10.26188/5da5507e33fe6 | Minerals | Concrete | Australia | m³ | 2400 | 177.4 | 180.0758426 | 1.015083667 | AUD/FU | 2014 | Rawlinsons Cost Guide 2014 - Edition 32 (page 235), as detailed in file:///data/db/concrete_40MPa.xlsx | Average value from 5 Australian state capitals; Basic price for concrete, delivered to site (40MPa) | 151 | 216 | 174 | 22.473 | 5 | kg/FU | None | None | Value is equal to density | 880 | J/(kgÂ·K) | 2017 | The Engineering Toolbox, Specific Heats of common Substance. http://www.engineeringtoolbox.com/specific-heat-capacity-d_391.html (Accessed on: 04/09/2017), | Specific heat of concrete | kg/mÂ³ | 2017 | Stephan, A. (2013). Towards a comprehensive energy assessment of residential buildings : a multi-scale life cycle energy analysis framework. (Doctor of Philosophy PhD), Brussels, Belgium : UniversitÃ© Libre de Bruxelles, Brussels School of Engineering, Department of Building, Architecture and Town Planning ; Melbourne, Vic. : University of Melbourne, 2013., Retrieved from https://ezp.lib.unimelb.edu.au/login?url=https://search.ebscohost.com/login.aspx?direct=true&db=cat00006a&AN=melb.b5347111&site=eds-live&scope=site, Available from EBSCOhost cat00006a database. |  | 1.4 | W/(mÂ·K) | 2017 | The Engineering Toolbox, Thermal Conductivity of common Materials and Gases. http://www.engineeringtoolbox.com/thermal-conductivity-d_429.html (Accessed on: 04/09/2017). | Average value for Thermal conductivity for Concrete, dense (25 C) | Concrete is a composite material combining sand or other fine aggregates, coarse aggregates, a binder and water. Portland cement is the most commonly used binder, however other binders, such as polymers, may also be used. Supplementary Cementitious Materials (SCM) such as Fly Ash and Ground, Granulated Blast Furnace Slag (GGBFS), are also commonly used as a part replacement for Portland cement. Additives, such as plasticisers can be added to the mix to control concrete properties, such as workability. Concrete is usually combined with steel reinforcement to improve tensile strength. Concrete is one of the most commonly used construction materials. It is highly durable and is thus typically used for structural elements in buildings and infrastructure projects. Concrete can be manufactured to meet a variety of strength grades. Concrete 40 MPa is commonly used in commercial and civil construction, for structural beams and columns, where increased durability and load-bearing capacity are required. | Structural beams, structural columns, in situ loadbearing walls, structural piling | NA | 2022_07_06_11_50_05 | 2022 06 10 220610 AusLCI Nov16 OriginalTechnologicalMatrix modified | 2018 09 17 IOPG fixed product sales | concrete 40 MPa 60% GGBFS, at batching plant/AU U (custom) | 02._Modules_development/data/db/process///2022_06_10_220610_AusLCI_Nov16_OriginalTechnologicalMatrix_modified.lci | AT-Manufacture of tobacco products (16) | 2018_09_17_IOPG_fixed_product_sales | 9e-07 | 78% | 79369 | 9e-05 | 91% | 5605 | 2.12307 | 2.74522 | 2.77218054 | 35% | 0.0001 | 81% | 79369 | 0.01 | 95% | 5605 | 175.5778 | 301.32122 | 288.8634841 | 19% | 1e-05 | 73% | 79369 | 0.01 | 98% | 5605 | 1522.92514 | 3266.70485 | 3914.7551 | 25% | 1.798741694 | 0.69499361 | 0.251481429 | 1.149628594 | 0.496482648 | 0.476956197 | S1 ground granulated blast furnace slag, at cement plant/AU U | 0.577360783 | 20.82695461 | process | S1 AT-Lead, zinc and tin production | 0.251443364 | 9.070237698 | io | S1 AT-Poultry farming | 0.027284803 | 0.984236136 | io | S1 Sand, at mine/CH U/AusSD U | 0.022877061 | 0.825237056 | process | S1 Diesel, burned in building machine/GLO U/AusSD U | 0.021529683 | 0.776633512 | process | S3 black coal, QLD, at mine/AU U | 0.32 | process | S1 AT-Lead, zinc and tin production | 0.21 | io | S3 black coal, QLD, at mine/AU U | 0.1 | process | S6 natural gas products, at separation plant, Western Australia/AU U | 0.09 | process | S6 natural gas products, at separation plant, central Australia/AU U | 0.07 | process | S6 natural gas products, at separation plant, bass strait/AU U | 0.06 | process | S6 natural gas products, at separation plant, Queensland/AU U | 0.06 | process | S6 lignite, Victoria, at mine/AU U | 0.06 | process | S3 black coal, QLD, at mine/AU U | 0.05 | process | S4 natural gas products, at separation plant, Western Australia/AU U | 0.05 | process | 233.9827924 | 52.38754931 | 14.95087953 | 120.697112 | 21.43943709 | 33.44125465 | S1 ground granulated blast furnace slag, at cement plant/AU U | 41.75997969 | 14.45664889 | process | S1 AT-Lead, zinc and tin production | 7.471943169 | 2.586669336 | io | S1 AT-Poultry farming | 2.244170767 | 0.776896662 | io | S1 Sand, at mine/CH U/AusSD U | 2.11487372 | 0.732136056 | process | S1 Diesel, burned in building machine/GLO U/AusSD U | 1.736857859 | 0.601272904 | process | S2 clinker, at plant/AU U | 111.16 | process | S2 clinker, Japan, at plant/AU U | 23 | process | S3 Natural gas, burned in industrial furnace low-NOx >100kW/RER U/AusSD U | 16.55 | process | S2 clinker, China, at plant/AU U | 12.38 | process | S1 AT-Lead, zinc and tin production | 6.12 | io | S5 electricity brown coal Vic, at power plant/AU U | 5.31 | process | S4 Ammonia, steam reforming, liquid, at plant/RER U/AusSD U | 5.13 | process | S5 electricity, black coal NSW, at power plant/AU U | 4.84 | process | S3 Pig iron, at plant/GLO U/AusSD U | 3.73 | process | S5 electricity, black coal QLD, at power plant/AU U | 3.31 | process | 2923.136565 | 283.7846276 | 59.78365422 | 531.3066008 | 581.9380417 | 409.6804939 | S1 Sand, at mine/CH U/AusSD U | 796.3293085 | 20.34174011 | process | S1 tap water, at user, Australia/AU U | 179.35 | 4.581384924 | process | S1 ground granulated blast furnace slag, at cement plant/AU U | 83.0832571 | 2.122310463 | process | S1 AT-Poultry farming | 64.66894158 | 1.651928152 | io | S1 AT-Production of electricity by coal | 34.49104926 | 0.88105254 | io | S2 Gravel, round, at mine/CH U/AusSD U | 1201.18 | process | S1 Sand, at mine/CH U/AusSD U | 787.15 | process | S2 Gravel, crushed, at mine/CH U/AusSD U | 312.36 | process | S1 tap water, at user, Australia/AU U | 179.35 | process | S2 clinker, at plant/AU U | 86.86 | process | S2 Melamine, at plant/RER U/AusSD U | 61.41 | process | S3 electricity, low voltage, at grid/CN S | 46.15 | process | S1 AT-Poultry farming | 37.96 | io | S3 electricity, low voltage, at grid/JP S | 34.92 | process | S3 Pig iron, at plant/GLO U/AusSD U | 26.34 | process | 4621 | 45 | 374806 | 79369 | 5 | 45154 | 5605 | 8 | 22 | 57.9
AU2023_CP00904 | 2332 | 67% | 73% | 85% | Concrete 50 MPa | 2022 50 MPa concrete mix (40% FA) | 10.26188/5da5514c0eea5 | Minerals | Concrete | Australia | m³ | 2332 | 200.2 | 203.2197502 | 1.015083667 | AUD/FU | 2014 | Rawlinsons Cost Guide 2014 - Edition 32 (page 235), as detailed in file:///data/db/concrete_50MPa.xlsx | Average value from 5 Australian state capitals; Basic price for concrete, delivered to site (50MPa) | 1182.324 | 1182.324 | 1182.324 | 0 | 5 | kg/FU | None | None | Value is equal to density | 880 | J/(kgÂ·K) | 2017 | The Engineering Toolbox, Specific Heats of common Substance. http://www.engineeringtoolbox.com/specific-heat-capacity-d_391.html (Accessed on: 04/09/2017), | Specific heat of concrete | kg/mÂ³ | 2017 | Wernet, G.; Bauer, C.; Steubing, B.; Reinhard, J.; Moreno-Ruiz, E.; Weidema, B., The ecoinvent database version 3 (part I): overview and methodology. Int. J. Life Cycle Ass. 2016, 21, (9), 1218-1230; doi: https://doi.org/10.1007/s11367-016-1087-8. | metadata for concrete production 50MPa, RNA only, GLO | 1.4 | W/(mÂ·K) | 2017 | The Engineering Toolbox, Thermal Conductivity of common Materials and Gases. http://www.engineeringtoolbox.com/thermal-conductivity-d_429.html (Accessed on: 04/09/2017). | Average value for Thermal conductivity for Concrete, dense (25 C) | Concrete is a composite material combining sand or other fine aggregates, coarse aggregates, a binder and water. Portland cement is the most commonly used binder, however other binders, such as polymers, may also be used. Supplementary Cementitious Materials (SCM) such as Fly Ash and Ground, Granulated Blast Furnace Slag (GGBFS), are also commonly used as a part replacement for Portland cement. Additives, such as plasticisers can be added to the mix to control concrete properties, such as workability. Concrete is usually combined with steel reinforcement to improve tensile strength. Concrete is one of the most commonly used construction materials. It is highly durable and is thus typically used for structural elements in buildings and infrastructure projects. Concrete can be manufactured to meet a variety of strength grades. Concrete 50 MPa is commonly used in commercial and civil construction where high strength and durability are required. The mix will generally have a lower water to cement ratio than standard concrete. | Structural beams, structural columns, in situ loadbearing walls, structural piling | NA | 2022_07_07_10_24_22 | 2022 06 10 220610 AusLCI Nov16 OriginalTechnologicalMatrix modified | 2018 09 17 IOPG fixed product sales | concrete 50 MPa 40% fly ash, at batching plant/AU U (custom) | 02._Modules_development/data/db/process///2022_06_10_220610_AusLCI_Nov16_OriginalTechnologicalMatrix_modified.lci | AT-Manufacture of tobacco products (16) | 2018_09_17_IOPG_fixed_product_sales | 9e-07 | 78% | 79369 | 9e-05 | 91% | 6095 | 2.39593 | 3.08002 | 3.382379414 | 33% | 0.0001 | 81% | 79369 | 0.01 | 96% | 6095 | 198.14361 | 409.29272 | 416.1237201 | 15% | 1e-05 | 73% | 79369 | 0.01 | 98% | 6095 | 1718.65621 | 3395.82456 | 4157.702144 | 27% | 2.274846957 | 0.521584624 | 0.283591755 | 1.288398216 | 0.569276366 | 0.538256092 | S1 AT-Lead, zinc and tin production | 0.283759648 | 8.389350017 | io | S1 AT-Poultry farming | 0.03079153 | 0.910351164 | io | S1 Diesel, burned in building machine/GLO U/AusSD U | 0.021529683 | 0.636524779 | process | S1 Sand, at mine/CH U/AusSD U | 0.021034154 | 0.621874459 | process | S1 AT-Re-processing of secondary copper into new copper | 0.017160949 | 0.507363222 | io | S3 black coal, QLD, at mine/AU U | 0.6 | process | S1 AT-Lead, zinc and tin production | 0.24 | io | S3 black coal, QLD, at mine/AU U | 0.19 | process | S3 black coal, QLD, at mine/AU U | 0.1 | process | S4 natural gas products, at separation plant, Western Australia/AU U | 0.1 | process | S4 natural gas products, at separation plant, central Australia/AU U | 0.09 | process | S4 natural gas products, at separation plant, bass strait/AU U | 0.07 | process | S4 natural gas products, at separation plant, Queensland/AU U | 0.07 | process | S7 natural gas products, at separation plant, Western Australia/AU U | 0.06 | process | S7 natural gas products, at separation plant, central Australia/AU U | 0.05 | process | 353.4374937 | 39.29445064 | 16.56078035 | 135.457383 | 24.94699767 | 37.73922876 | S1 AT-Lead, zinc and tin production | 8.432260554 | 2.026383056 | io | S1 AT-Poultry farming | 2.532598577 | 0.60861673 | io | S1 Sand, at mine/CH U/AusSD U | 1.865133834 | 0.448216178 | process | S1 Diesel, burned in building machine/GLO U/AusSD U | 1.67762132 | 0.403154456 | process | S1 Light fuel oil, burned in industrial furnace 1MW, non-modulating/CH U/AusSD U | 0.987143243 | 0.237223498 | process | S2 clinker, at plant/AU U | 208.42 | process | S2 clinker, Japan, at plant/AU U | 43.12 | process | S2 clinker, China, at plant/AU U | 23.21 | process | S4 Ammonia, steam reforming, liquid, at plant/RER U/AusSD U | 12.81 | process | S1 AT-Lead, zinc and tin production | 6.91 | io | S6 electricity brown coal Vic, at power plant/AU U | 4.58 | process | S6 electricity, black coal NSW, at power plant/AU U | 4.18 | process | S5 electricity brown coal Vic, at power plant/AU U | 3.9 | process | S5 electricity, black coal NSW, at power plant/AU U | 3.56 | process | S5 Natural gas, burned in industrial furnace >100kW/RER U/AusSD U | 3.37 | process | 3031.292857 | 296.0181741 | 68.51353256 | 592.2469275 | 664.0753804 | 462.3339057 | S1 Sand, at mine/CH U/AusSD U | 745.6548961 | 17.9343029 | process | S1 tap water, at user, Australia/AU U | 182.4033333 | 4.387118822 | process | S1 AT-Poultry farming | 72.98039517 | 1.755306 | io | S1 AT-Production of electricity by coal | 38.92394623 | 0.936188906 | io | S1 AT-Lead, zinc and tin production | 35.38397203 | 0.851046343 | io | S2 Gravel, round, at mine/CH U/AusSD U | 1125.41 | process | S1 Sand, at mine/CH U/AusSD U | 737.55 | process | S2 Gravel, crushed, at mine/CH U/AusSD U | 292.66 | process | S1 tap water, at user, Australia/AU U | 182.4 | process | S2 clinker, at plant/AU U | 162.87 | process | S2 Melamine, at plant/RER U/AusSD U | 153.53 | process | S3 electricity, low voltage, at grid/CN S | 86.54 | process | S3 electricity, low voltage, at grid/JP S | 65.48 | process | S1 AT-Poultry farming | 42.84 | io | S2 clinker, Japan, at plant/AU U | 31.73 | process | 4622 | 45 | 374806 | 79369 | 5 | 49510 | 6095 | 8 | 22 | 58.2
AU2023_CP00905 | 2332 | 71% | 74% | 86% | Concrete 50 MPa | 2022 50 MPa concrete mix (40% GGBFS) | 10.26188/5da5514c0eea5 | Minerals | Concrete | Australia | m³ | 2332 | 200.2 | 203.2197502 | 1.015083667 | AUD/FU | 2014 | Rawlinsons Cost Guide 2014 - Edition 32 (page 235), as detailed in file:///data/db/concrete_50MPa.xlsx | Average value from 5 Australian state capitals; Basic price for concrete, delivered to site (50MPa) | 1182.324 | 1182.324 | 1182.324 | 0 | 5 | kg/FU | None | None | Value is equal to density | 880 | J/(kgÂ·K) | 2017 | The Engineering Toolbox, Specific Heats of common Substance. http://www.engineeringtoolbox.com/specific-heat-capacity-d_391.html (Accessed on: 04/09/2017), | Specific heat of concrete | kg/mÂ³ | 2017 | Wernet, G.; Bauer, C.; Steubing, B.; Reinhard, J.; Moreno-Ruiz, E.; Weidema, B., The ecoinvent database version 3 (part I): overview and methodology. Int. J. Life Cycle Ass. 2016, 21, (9), 1218-1230; doi: https://doi.org/10.1007/s11367-016-1087-8. | metadata for concrete production 50MPa, RNA only, GLO | 1.4 | W/(mÂ·K) | 2017 | The Engineering Toolbox, Thermal Conductivity of common Materials and Gases. http://www.engineeringtoolbox.com/thermal-conductivity-d_429.html (Accessed on: 04/09/2017). | Average value for Thermal conductivity for Concrete, dense (25 C) | Concrete is a composite material combining sand or other fine aggregates, coarse aggregates, a binder and water. Portland cement is the most commonly used binder, however other binders, such as polymers, may also be used. Supplementary Cementitious Materials (SCM) such as Fly Ash and Ground, Granulated Blast Furnace Slag (GGBFS), are also commonly used as a part replacement for Portland cement. Additives, such as plasticisers can be added to the mix to control concrete properties, such as workability. Concrete is usually combined with steel reinforcement to improve tensile strength. Concrete is one of the most commonly used construction materials. It is highly durable and is thus typically used for structural elements in buildings and infrastructure projects. Concrete can be manufactured to meet a variety of strength grades. Concrete 50 MPa is commonly used in commercial and civil construction where high strength and durability are required. The mix will generally have a lower water to cement ratio than standard concrete. | Structural beams, structural columns, in situ loadbearing walls, structural piling | NA | 2022_07_06_12_19_03 | 2022 06 10 220610 AusLCI Nov16 OriginalTechnologicalMatrix modified | 2018 09 17 IOPG fixed product sales | concrete 50 MPa 40% GGBFS, at batching plant/AU U (custom) | 02._Modules_development/data/db/process///2022_06_10_220610_AusLCI_Nov16_OriginalTechnologicalMatrix_modified.lci | AT-Manufacture of tobacco products (16) | 2018_09_17_IOPG_fixed_product_sales | 9e-07 | 78% | 79369 | 9e-05 | 92% | 6730 | 2.39593 | 3.83764 | 3.840843278 | 29% | 0.0001 | 81% | 79369 | 0.01 | 96% | 6730 | 198.14361 | 465.77463 | 450.1892647 | 14% | 1e-05 | 73% | 79369 | 0.01 | 98% | 6730 | 1718.65621 | 3532.27623 | 4234.649241 | 26% | 2.74040634 | 0.77624256 | 0.320990632 | 1.295493735 | 0.562180847 | 0.538256092 | S1 ground granulated blast furnace slag, at cement plant/AU U | 0.475299791 | 12.37488116 | process | S1 AT-Lead, zinc and tin production | 0.283759648 | 7.387951745 | io | S1 AT-Poultry farming | 0.03079153 | 0.801686717 | io | S1 Diesel, burned in building machine/GLO U/AusSD U | 0.021529683 | 0.560545732 | process | S1 Sand, at mine/CH U/AusSD U | 0.02115642 | 0.550827476 | process | S3 black coal, QLD, at mine/AU U | 0.6 | process | S1 AT-Lead, zinc and tin production | 0.24 | io | S3 black coal, QLD, at mine/AU U | 0.19 | process | S3 black coal, QLD, at mine/AU U | 0.1 | process | S4 natural gas products, at separation plant, Western Australia/AU U | 0.1 | process | S4 natural gas products, at separation plant, central Australia/AU U | 0.09 | process | S6 natural gas products, at separation plant, Western Australia/AU U | 0.07 | process | S4 natural gas products, at separation plant, bass strait/AU U | 0.07 | process | S4 natural gas products, at separation plant, Queensland/AU U | 0.07 | process | S6 natural gas products, at separation plant, central Australia/AU U | 0.06 | process | 387.7062755 | 59.47804248 | 18.59031059 | 135.6606202 | 24.74376051 | 37.73922876 | S1 ground granulated blast furnace slag, at cement plant/AU U | 34.67676099 | 7.702707217 | process | S1 AT-Lead, zinc and tin production | 8.432260554 | 1.873047897 | io | S1 AT-Poultry farming | 2.532598577 | 0.562563076 | io | S1 Sand, at mine/CH U/AusSD U | 1.875975403 | 0.41670816 | process | S1 Diesel, burned in building machine/GLO U/AusSD U | 1.67762132 | 0.372648006 | process | S2 clinker, at plant/AU U | 208.42 | process | S2 clinker, Japan, at plant/AU U | 43.12 | process | S2 clinker, China, at plant/AU U | 23.21 | process | S3 Natural gas, burned in industrial furnace low-NOx >100kW/RER U/AusSD U | 13.79 | process | S4 Ammonia, steam reforming, liquid, at plant/RER U/AusSD U | 12.81 | process | S1 AT-Lead, zinc and tin production | 6.91 | io | S6 electricity brown coal Vic, at power plant/AU U | 4.58 | process | S5 electricity brown coal Vic, at power plant/AU U | 4.42 | process | S6 electricity, black coal NSW, at power plant/AU U | 4.18 | process | S5 electricity, black coal NSW, at power plant/AU U | 4.03 | process | 3113.68362 | 341.4467103 | 77.14589994 | 597.6905927 | 658.6317152 | 462.3339057 | S1 Sand, at mine/CH U/AusSD U | 749.9892066 | 17.71077518 | process | S1 tap water, at user, Australia/AU U | 182.4033333 | 4.307401226 | process | S1 AT-Poultry farming | 72.98039517 | 1.72341063 | io | S1 ground granulated blast furnace slag, at cement plant/AU U | 69.1291708 | 1.632465096 | process | S1 AT-Production of electricity by coal | 38.92394623 | 0.919177576 | io | S2 Gravel, round, at mine/CH U/AusSD U | 1131.95 | process | S1 Sand, at mine/CH U/AusSD U | 741.84 | process | S2 Gravel, crushed, at mine/CH U/AusSD U | 294.36 | process | S1 tap water, at user, Australia/AU U | 182.4 | process | S2 clinker, at plant/AU U | 162.87 | process | S2 Melamine, at plant/RER U/AusSD U | 153.53 | process | S3 electricity, low voltage, at grid/CN S | 86.54 | process | S3 electricity, low voltage, at grid/JP S | 65.48 | process | S1 AT-Poultry farming | 42.84 | io | S2 clinker, Japan, at plant/AU U | 31.73 | process | 4623 | 45 | 374806 | 79369 | 5 | 55227 | 6730 | 8 | 22 | 58.8
AU2023_CP00906 | 2332 | 64% | 72% | 83% | Concrete 50 MPa | 2022 50 MPa concrete mix (50% FA) | 10.26188/5da5514c0eea5 | Minerals | Concrete | Australia | m³ | 2332 | 200.2 | 203.2197502 | 1.015083667 | AUD/FU | 2014 | Rawlinsons Cost Guide 2014 - Edition 32 (page 235), as detailed in file:///data/db/concrete_50MPa.xlsx | Average value from 5 Australian state capitals; Basic price for concrete, delivered to site (50MPa) | 1182.324 | 1182.324 | 1182.324 | 0 | 5 | kg/FU | None | None | Value is equal to density | 880 | J/(kgÂ·K) | 2017 | The Engineering Toolbox, Specific Heats of common Substance. http://www.engineeringtoolbox.com/specific-heat-capacity-d_391.html (Accessed on: 04/09/2017), | Specific heat of concrete | kg/mÂ³ | 2017 | Wernet, G.; Bauer, C.; Steubing, B.; Reinhard, J.; Moreno-Ruiz, E.; Weidema, B., The ecoinvent database version 3 (part I): overview and methodology. Int. J. Life Cycle Ass. 2016, 21, (9), 1218-1230; doi: https://doi.org/10.1007/s11367-016-1087-8. | metadata for concrete production 50MPa, RNA only, GLO | 1.4 | W/(mÂ·K) | 2017 | The Engineering Toolbox, Thermal Conductivity of common Materials and Gases. http://www.engineeringtoolbox.com/thermal-conductivity-d_429.html (Accessed on: 04/09/2017). | Average value for Thermal conductivity for Concrete, dense (25 C) | Concrete is a composite material combining sand or other fine aggregates, coarse aggregates, a binder and water. Portland cement is the most commonly used binder, however other binders, such as polymers, may also be used. Supplementary Cementitious Materials (SCM) such as Fly Ash and Ground, Granulated Blast Furnace Slag (GGBFS), are also commonly used as a part replacement for Portland cement. Additives, such as plasticisers can be added to the mix to control concrete properties, such as workability. Concrete is usually combined with steel reinforcement to improve tensile strength. Concrete is one of the most commonly used construction materials. It is highly durable and is thus typically used for structural elements in buildings and infrastructure projects. Concrete can be manufactured to meet a variety of strength grades. Concrete 50 MPa is commonly used in commercial and civil construction where high strength and durability are required. The mix will generally have a lower water to cement ratio than standard concrete. | Structural beams, structural columns, in situ loadbearing walls, structural piling | NA | 2022_07_07_10_49_06 | 2022 06 10 220610 AusLCI Nov16 OriginalTechnologicalMatrix modified | 2018 09 17 IOPG fixed product sales | concrete 50 MPa 50% fly ash, at batching plant/AU U (custom) | 02._Modules_development/data/db/process///2022_06_10_220610_AusLCI_Nov16_OriginalTechnologicalMatrix_modified.lci | AT-Manufacture of tobacco products (16) | 2018_09_17_IOPG_fixed_product_sales | 9e-07 | 78% | 79369 | 9e-05 | 90% | 5934 | 2.39593 | 2.7738 | 3.111093354 | 36% | 0.0001 | 81% | 79369 | 0.01 | 96% | 5934 | 198.14361 | 354.4939 | 364.2267887 | 17% | 1e-05 | 73% | 79369 | 0.01 | 98% | 5934 | 1718.65621 | 3276.72587 | 4052.283039 | 28% | 2.003560896 | 0.496973513 | 0.273264296 | 1.288398216 | 0.569276366 | 0.538256092 | S1 AT-Lead, zinc and tin production | 0.283759648 | 9.120897888 | io | S1 AT-Poultry farming | 0.03079153 | 0.989733411 | io | S1 Diesel, burned in building machine/GLO U/AusSD U | 0.021529683 | 0.692029478 | process | S1 Sand, at mine/CH U/AusSD U | 0.020738458 | 0.666597092 | process | S1 AT-Re-processing of secondary copper into new copper | 0.017160949 | 0.551605086 | io | S3 black coal, QLD, at mine/AU U | 0.5 | process | S1 AT-Lead, zinc and tin production | 0.24 | io | S3 black coal, QLD, at mine/AU U | 0.16 | process | S3 black coal, QLD, at mine/AU U | 0.09 | process | S4 natural gas products, at separation plant, Western Australia/AU U | 0.09 | process | S4 natural gas products, at separation plant, central Australia/AU U | 0.07 | process | S7 natural gas products, at separation plant, Western Australia/AU U | 0.06 | process | S4 natural gas products, at separation plant, bass strait/AU U | 0.06 | process | S4 natural gas products, at separation plant, Queensland/AU U | 0.06 | process | S7 natural gas products, at separation plant, central Australia/AU U | 0.05 | process | 301.5405623 | 37.03090671 | 15.92243501 | 135.457383 | 24.94699767 | 37.73922876 | S1 AT-Lead, zinc and tin production | 8.432260554 | 2.315112676 | io | S1 AT-Poultry farming | 2.532598577 | 0.695335614 | io | S1 Sand, at mine/CH U/AusSD U | 1.953749312 | 0.536410108 | process | S1 Diesel, burned in building machine/GLO U/AusSD U | 1.736857859 | 0.476861646 | process | S1 Light fuel oil, burned in industrial furnace 1MW, non-modulating/CH U/AusSD U | 0.987143243 | 0.271024338 | process | S2 clinker, at plant/AU U | 173.69 | process | S2 clinker, Japan, at plant/AU U | 35.94 | process | S2 clinker, China, at plant/AU U | 19.34 | process | S4 Ammonia, steam reforming, liquid, at plant/RER U/AusSD U | 12.81 | process | S1 AT-Lead, zinc and tin production | 6.91 | io | S6 electricity brown coal Vic, at power plant/AU U | 3.82 | process | S6 electricity, black coal NSW, at power plant/AU U | 3.48 | process | S5 Natural gas, burned in industrial furnace >100kW/RER U/AusSD U | 3.37 | process | S5 electricity brown coal Vic, at power plant/AU U | 3.25 | process | S5 electricity, black coal NSW, at power plant/AU U | 2.97 | process | 2925.873753 | 285.1297329 | 65.72238074 | 592.2469275 | 664.0753804 | 462.3339057 | S1 Sand, at mine/CH U/AusSD U | 735.1725611 | 18.14218193 | process | S1 tap water, at user, Australia/AU U | 183.6966667 | 4.53316476 | process | S1 AT-Poultry farming | 72.98039517 | 1.800969835 | io | S1 AT-Production of electricity by coal | 38.92394623 | 0.960543621 | io | S1 AT-Lead, zinc and tin production | 35.38397203 | 0.873186095 | io | S2 Gravel, round, at mine/CH U/AusSD U | 1109.61 | process | S1 Sand, at mine/CH U/AusSD U | 727.18 | process | S2 Gravel, crushed, at mine/CH U/AusSD U | 288.55 | process | S1 tap water, at user, Australia/AU U | 183.7 | process | S2 Melamine, at plant/RER U/AusSD U | 153.53 | process | S2 clinker, at plant/AU U | 135.72 | process | S3 electricity, low voltage, at grid/CN S | 72.12 | process | S3 electricity, low voltage, at grid/JP S | 54.57 | process | S1 AT-Poultry farming | 42.84 | io | S2 clinker, Japan, at plant/AU U | 26.44 | process | 4624 | 45 | 374806 | 79369 | 5 | 48084 | 5934 | 8 | 22 | 58.1
AU2023_CP00907 | 2332 | 70% | 73% | 85% | Concrete 50 MPa | 2022 50 MPa concrete mix (50% GGBFS) | 10.26188/5da5514c0eea5 | Minerals | Concrete | Australia | m³ | 2332 | 200.2 | 203.2197502 | 1.015083667 | AUD/FU | 2014 | Rawlinsons Cost Guide 2014 - Edition 32 (page 235), as detailed in file:///data/db/concrete_50MPa.xlsx | Average value from 5 Australian state capitals; Basic price for concrete, delivered to site (50MPa) | 1182.324 | 1182.324 | 1182.324 | 0 | 5 | kg/FU | None | None | Value is equal to density | 880 | J/(kgÂ·K) | 2017 | The Engineering Toolbox, Specific Heats of common Substance. http://www.engineeringtoolbox.com/specific-heat-capacity-d_391.html (Accessed on: 04/09/2017), | Specific heat of concrete | kg/mÂ³ | 2017 | Wernet, G.; Bauer, C.; Steubing, B.; Reinhard, J.; Moreno-Ruiz, E.; Weidema, B., The ecoinvent database version 3 (part I): overview and methodology. Int. J. Life Cycle Ass. 2016, 21, (9), 1218-1230; doi: https://doi.org/10.1007/s11367-016-1087-8. | metadata for concrete production 50MPa, RNA only, GLO | 1.4 | W/(mÂ·K) | 2017 | The Engineering Toolbox, Thermal Conductivity of common Materials and Gases. http://www.engineeringtoolbox.com/thermal-conductivity-d_429.html (Accessed on: 04/09/2017). | Average value for Thermal conductivity for Concrete, dense (25 C) | Concrete is a composite material combining sand or other fine aggregates, coarse aggregates, a binder and water. Portland cement is the most commonly used binder, however other binders, such as polymers, may also be used. Supplementary Cementitious Materials (SCM) such as Fly Ash and Ground, Granulated Blast Furnace Slag (GGBFS), are also commonly used as a part replacement for Portland cement. Additives, such as plasticisers can be added to the mix to control concrete properties, such as workability. Concrete is usually combined with steel reinforcement to improve tensile strength. Concrete is one of the most commonly used construction materials. It is highly durable and is thus typically used for structural elements in buildings and infrastructure projects. Concrete can be manufactured to meet a variety of strength grades. Concrete 50 MPa is commonly used in commercial and civil construction where high strength and durability are required. The mix will generally have a lower water to cement ratio than standard concrete. | Structural beams, structural columns, in situ loadbearing walls, structural piling | NA | 2022_07_06_12_26_03 | 2022 06 10 220610 AusLCI Nov16 OriginalTechnologicalMatrix modified | 2018 09 17 IOPG fixed product sales | concrete 50 MPa 50% GGBFS, at batching plant/AU U (custom) | 02._Modules_development/data/db/process///2022_06_10_220610_AusLCI_Nov16_OriginalTechnologicalMatrix_modified.lci | AT-Manufacture of tobacco products (16) | 2018_09_17_IOPG_fixed_product_sales | 9e-07 | 78% | 79369 | 9e-05 | 91% | 6620 | 2.39593 | 3.72082 | 3.686251574 | 30% | 0.0001 | 81% | 79369 | 0.01 | 96% | 6620 | 198.14361 | 425.09628 | 406.8028136 | 15% | 1e-05 | 73% | 79369 | 0.01 | 98% | 6620 | 1718.65621 | 3447.29045 | 4149.729343 | 27% | 2.585814636 | 0.816124484 | 0.318879832 | 1.295493735 | 0.562180847 | 0.538256092 | S1 ground granulated blast furnace slag, at cement plant/AU U | 0.597887631 | 16.21939302 | process | S1 AT-Lead, zinc and tin production | 0.283759648 | 7.697783027 | io | S1 AT-Poultry farming | 0.03079153 | 0.835307351 | io | S1 Diesel, burned in building machine/GLO U/AusSD U | 0.021529683 | 0.584053547 | process | S1 Sand, at mine/CH U/AusSD U | 0.020891291 | 0.566735353 | process | S3 black coal, QLD, at mine/AU U | 0.5 | process | S1 AT-Lead, zinc and tin production | 0.24 | io | S3 black coal, QLD, at mine/AU U | 0.16 | process | S6 natural gas products, at separation plant, Western Australia/AU U | 0.09 | process | S3 black coal, QLD, at mine/AU U | 0.09 | process | S4 natural gas products, at separation plant, Western Australia/AU U | 0.09 | process | S6 natural gas products, at separation plant, central Australia/AU U | 0.08 | process | S4 natural gas products, at separation plant, central Australia/AU U | 0.07 | process | S6 natural gas products, at separation plant, bass strait/AU U | 0.06 | process | S6 natural gas products, at separation plant, Queensland/AU U | 0.06 | process | 344.3198243 | 62.32581395 | 18.45064558 | 135.6606202 | 24.74376051 | 37.73922876 | S1 ground granulated blast furnace slag, at cement plant/AU U | 43.38585428 | 10.66508216 | process | S1 AT-Lead, zinc and tin production | 8.432260554 | 2.072812742 | io | S1 AT-Poultry farming | 2.532598577 | 0.622561716 | io | S1 Sand, at mine/CH U/AusSD U | 1.852465948 | 0.455371961 | process | S1 Diesel, burned in building machine/GLO U/AusSD U | 1.67762132 | 0.412391769 | process | S2 clinker, at plant/AU U | 173.69 | process | S2 clinker, Japan, at plant/AU U | 35.94 | process | S2 clinker, China, at plant/AU U | 19.34 | process | S3 Natural gas, burned in industrial furnace low-NOx >100kW/RER U/AusSD U | 17.24 | process | S4 Ammonia, steam reforming, liquid, at plant/RER U/AusSD U | 12.81 | process | S1 AT-Lead, zinc and tin production | 6.91 | io | S5 electricity brown coal Vic, at power plant/AU U | 5.53 | process | S5 electricity, black coal NSW, at power plant/AU U | 5.04 | process | S3 Pig iron, at plant/GLO U/AusSD U | 3.88 | process | S6 electricity brown coal Vic, at power plant/AU U | 3.82 | process | 3028.763722 | 342.1799646 | 76.34676216 | 597.6905927 | 658.6317152 | 462.3339057 | S1 Sand, at mine/CH U/AusSD U | 740.5904495 | 17.84671694 | process | S1 tap water, at user, Australia/AU U | 183.6966667 | 4.426714408 | process | S1 ground granulated blast furnace slag, at cement plant/AU U | 86.50417275 | 2.084573851 | process | S1 AT-Poultry farming | 72.98039517 | 1.758678438 | io | S1 AT-Production of electricity by coal | 38.92394623 | 0.937987589 | io | S2 Gravel, round, at mine/CH U/AusSD U | 1117.78 | process | S1 Sand, at mine/CH U/AusSD U | 732.54 | process | S2 Gravel, crushed, at mine/CH U/AusSD U | 290.67 | process | S1 tap water, at user, Australia/AU U | 183.7 | process | S2 Melamine, at plant/RER U/AusSD U | 153.53 | process | S2 clinker, at plant/AU U | 135.72 | process | S3 electricity, low voltage, at grid/CN S | 72.12 | process | S3 electricity, low voltage, at grid/JP S | 54.57 | process | S1 AT-Poultry farming | 42.84 | io | S3 Pig iron, at plant/GLO U/AusSD U | 27.44 | process | 4625 | 45 | 374806 | 79369 | 5 | 54341 | 6620 | 8 | 22 | 58.7
AU2023_CP00908 | 2332 | 61% | 71% | 80% | Concrete 50 MPa | 2022 50 MPa concrete mix (60% FA) | 10.26188/5da5514c0eea5 | Minerals | Concrete | Australia | m³ | 2332 | 200.2 | 203.2197502 | 1.015083667 | AUD/FU | 2014 | Rawlinsons Cost Guide 2014 - Edition 32 (page 235), as detailed in file:///data/db/concrete_50MPa.xlsx | Average value from 5 Australian state capitals; Basic price for concrete, delivered to site (50MPa) | 1182.324 | 1182.324 | 1182.324 | 0 | 5 | kg/FU | None | None | Value is equal to density | 880 | J/(kgÂ·K) | 2017 | The Engineering Toolbox, Specific Heats of common Substance. http://www.engineeringtoolbox.com/specific-heat-capacity-d_391.html (Accessed on: 04/09/2017), | Specific heat of concrete | kg/mÂ³ | 2017 | Wernet, G.; Bauer, C.; Steubing, B.; Reinhard, J.; Moreno-Ruiz, E.; Weidema, B., The ecoinvent database version 3 (part I): overview and methodology. Int. J. Life Cycle Ass. 2016, 21, (9), 1218-1230; doi: https://doi.org/10.1007/s11367-016-1087-8. | metadata for concrete production 50MPa, RNA only, GLO | 1.4 | W/(mÂ·K) | 2017 | The Engineering Toolbox, Thermal Conductivity of common Materials and Gases. http://www.engineeringtoolbox.com/thermal-conductivity-d_429.html (Accessed on: 04/09/2017). | Average value for Thermal conductivity for Concrete, dense (25 C) | Concrete is a composite material combining sand or other fine aggregates, coarse aggregates, a binder and water. Portland cement is the most commonly used binder, however other binders, such as polymers, may also be used. Supplementary Cementitious Materials (SCM) such as Fly Ash and Ground, Granulated Blast Furnace Slag (GGBFS), are also commonly used as a part replacement for Portland cement. Additives, such as plasticisers can be added to the mix to control concrete properties, such as workability. Concrete is usually combined with steel reinforcement to improve tensile strength. Concrete is one of the most commonly used construction materials. It is highly durable and is thus typically used for structural elements in buildings and infrastructure projects. Concrete can be manufactured to meet a variety of strength grades. Concrete 50 MPa is commonly used in commercial and civil construction where high strength and durability are required. The mix will generally have a lower water to cement ratio than standard concrete. | Structural beams, structural columns, in situ loadbearing walls, structural piling | NA | 2022_07_07_10_46_19 | 2022 06 10 220610 AusLCI Nov16 OriginalTechnologicalMatrix modified | 2018 09 17 IOPG fixed product sales | concrete 50 MPa 60% fly ash, at batching plant/AU U (custom) | 02._Modules_development/data/db/process///2022_06_10_220610_AusLCI_Nov16_OriginalTechnologicalMatrix_modified.lci | AT-Manufacture of tobacco products (16) | 2018_09_17_IOPG_fixed_product_sales | 9e-07 | 78% | 79369 | 9e-05 | 89% | 5753 | 2.39593 | 2.46757 | 2.839308733 | 39% | 0.0001 | 81% | 79369 | 0.01 | 95% | 5753 | 198.14361 | 299.69508 | 312.2029791 | 20% | 1e-05 | 73% | 79369 | 0.01 | 98% | 5753 | 1718.65621 | 3157.62717 | 3947.026624 | 29% | 1.731776275 | 0.474226205 | 0.261571595 | 1.288398216 | 0.569276366 | 0.538256092 | S1 AT-Lead, zinc and tin production | 0.283759648 | 9.993969473 | io | S1 AT-Poultry farming | 0.03079153 | 1.084472781 | io | S1 Diesel, burned in building machine/GLO U/AusSD U | 0.021529683 | 0.758271999 | process | S1 Sand, at mine/CH U/AusSD U | 0.020832805 | 0.733728056 | process | S1 AT-Re-processing of secondary copper into new copper | 0.017160949 | 0.604405888 | io | S3 black coal, QLD, at mine/AU U | 0.4 | process | S1 AT-Lead, zinc and tin production | 0.24 | io | S3 black coal, QLD, at mine/AU U | 0.13 | process | S3 black coal, QLD, at mine/AU U | 0.07 | process | S4 natural gas products, at separation plant, Western Australia/AU U | 0.07 | process | S7 natural gas products, at separation plant, Western Australia/AU U | 0.06 | process | S4 natural gas products, at separation plant, central Australia/AU U | 0.06 | process | S7 natural gas products, at separation plant, central Australia/AU U | 0.05 | process | S4 natural gas products, at separation plant, bass strait/AU U | 0.05 | process | S4 natural gas products, at separation plant, Queensland/AU U | 0.05 | process | 249.5167526 | 34.94754516 | 15.23078548 | 135.457383 | 24.94699767 | 37.73922876 | S1 AT-Lead, zinc and tin production | 8.432260554 | 2.700890485 | io | S1 AT-Poultry farming | 2.532598577 | 0.811202566 | io | S1 Sand, at mine/CH U/AusSD U | 1.925892104 | 0.61687179 | process | S1 Diesel, burned in building machine/GLO U/AusSD U | 1.736857859 | 0.556323282 | process | S1 Light fuel oil, burned in industrial furnace 1MW, non-modulating/CH U/AusSD U | 0.987143243 | 0.316186363 | process | S2 clinker, at plant/AU U | 138.95 | process | S2 clinker, Japan, at plant/AU U | 28.75 | process | S2 clinker, China, at plant/AU U | 15.48 | process | S4 Ammonia, steam reforming, liquid, at plant/RER U/AusSD U | 12.81 | process | S1 AT-Lead, zinc and tin production | 6.91 | io | S5 Natural gas, burned in industrial furnace >100kW/RER U/AusSD U | 3.37 | process | S6 electricity brown coal Vic, at power plant/AU U | 3.05 | process | S6 electricity, black coal NSW, at power plant/AU U | 2.79 | process | S5 electricity brown coal Vic, at power plant/AU U | 2.6 | process | S5 electricity, black coal NSW, at power plant/AU U | 2.37 | process | 2820.617337 | 274.202931 | 62.80689982 | 592.2469275 | 664.0753804 | 462.3339057 | S1 Sand, at mine/CH U/AusSD U | 725.1621666 | 18.37236573 | process | S1 tap water, at user, Australia/AU U | 184.99 | 4.686819159 | process | S1 AT-Poultry farming | 72.98039517 | 1.84899678 | io | S1 AT-Production of electricity by coal | 38.92394623 | 0.986158695 | io | S1 AT-Lead, zinc and tin production | 35.38397203 | 0.896471582 | io | S2 Gravel, round, at mine/CH U/AusSD U | 1093.8 | process | S1 Sand, at mine/CH U/AusSD U | 716.81 | process | S2 Gravel, crushed, at mine/CH U/AusSD U | 284.44 | process | S1 tap water, at user, Australia/AU U | 184.99 | process | S2 Melamine, at plant/RER U/AusSD U | 153.53 | process | S2 clinker, at plant/AU U | 108.58 | process | S3 electricity, low voltage, at grid/CN S | 57.69 | process | S3 electricity, low voltage, at grid/JP S | 43.65 | process | S1 AT-Poultry farming | 42.84 | io | S2 clinker, Japan, at plant/AU U | 21.15 | process | 4626 | 45 | 374806 | 79369 | 5 | 46478 | 5753 | 8 | 22 | 57.9
AU2023_CP00909 | 2332 | 69% | 72% | 83% | Concrete 50 MPa | 2022 50 MPa concrete mix (60% GGBFS) | 10.26188/5da5514c0eea5 | Minerals | Concrete | Australia | m³ | 2332 | 200.2 | 203.2197502 | 1.015083667 | AUD/FU | 2014 | Rawlinsons Cost Guide 2014 - Edition 32 (page 235), as detailed in file:///data/db/concrete_50MPa.xlsx | Average value from 5 Australian state capitals; Basic price for concrete, delivered to site (50MPa) | 1182.324 | 1182.324 | 1182.324 | 0 | 5 | kg/FU | None | None | Value is equal to density | 880 | J/(kgÂ·K) | 2017 | The Engineering Toolbox, Specific Heats of common Substance. http://www.engineeringtoolbox.com/specific-heat-capacity-d_391.html (Accessed on: 04/09/2017), | Specific heat of concrete | kg/mÂ³ | 2017 | Wernet, G.; Bauer, C.; Steubing, B.; Reinhard, J.; Moreno-Ruiz, E.; Weidema, B., The ecoinvent database version 3 (part I): overview and methodology. Int. J. Life Cycle Ass. 2016, 21, (9), 1218-1230; doi: https://doi.org/10.1007/s11367-016-1087-8. | metadata for concrete production 50MPa, RNA only, GLO | 1.4 | W/(mÂ·K) | 2017 | The Engineering Toolbox, Thermal Conductivity of common Materials and Gases. http://www.engineeringtoolbox.com/thermal-conductivity-d_429.html (Accessed on: 04/09/2017). | Average value for Thermal conductivity for Concrete, dense (25 C) | Concrete is a composite material combining sand or other fine aggregates, coarse aggregates, a binder and water. Portland cement is the most commonly used binder, however other binders, such as polymers, may also be used. Supplementary Cementitious Materials (SCM) such as Fly Ash and Ground, Granulated Blast Furnace Slag (GGBFS), are also commonly used as a part replacement for Portland cement. Additives, such as plasticisers can be added to the mix to control concrete properties, such as workability. Concrete is usually combined with steel reinforcement to improve tensile strength. Concrete is one of the most commonly used construction materials. It is highly durable and is thus typically used for structural elements in buildings and infrastructure projects. Concrete can be manufactured to meet a variety of strength grades. Concrete 50 MPa is commonly used in commercial and civil construction where high strength and durability are required. The mix will generally have a lower water to cement ratio than standard concrete. | Structural beams, structural columns, in situ loadbearing walls, structural piling | NA | 2022_07_06_12_33_08 | 2022 06 10 220610 AusLCI Nov16 OriginalTechnologicalMatrix modified | 2018 09 17 IOPG fixed product sales | concrete 50 MPa 60% GGBFS, at batching plant/AU U (custom) | 02._Modules_development/data/db/process///2022_06_10_220610_AusLCI_Nov16_OriginalTechnologicalMatrix_modified.lci | AT-Manufacture of tobacco products (16) | 2018_09_17_IOPG_fixed_product_sales | 9e-07 | 78% | 79369 | 9e-05 | 91% | 6509 | 2.39593 | 3.604 | 3.534953735 | 31% | 0.0001 | 81% | 79369 | 0.01 | 95% | 6509 | 198.14361 | 384.41794 | 362.49361 | 17% | 1e-05 | 73% | 79369 | 0.01 | 98% | 6509 | 1718.65621 | 3362.30467 | 4062.261966 | 28% | 2.434516796 | 0.854277543 | 0.315204032 | 1.295493735 | 0.562180847 | 0.538256092 | S1 ground granulated blast furnace slag, at cement plant/AU U | 0.721185342 | 20.40154968 | process | S1 AT-Lead, zinc and tin production | 0.283759648 | 8.027252103 | io | S1 AT-Poultry farming | 0.03079153 | 0.871058936 | io | S1 Diesel, burned in building machine/GLO U/AusSD U | 0.021529683 | 0.60905134 | process | S1 Sand, at mine/CH U/AusSD U | 0.020626162 | 0.5834917 | process | S3 black coal, QLD, at mine/AU U | 0.4 | process | S1 AT-Lead, zinc and tin production | 0.24 | io | S3 black coal, QLD, at mine/AU U | 0.13 | process | S6 natural gas products, at separation plant, Western Australia/AU U | 0.11 | process | S6 natural gas products, at separation plant, central Australia/AU U | 0.09 | process | S6 natural gas products, at separation plant, bass strait/AU U | 0.07 | process | S6 natural gas products, at separation plant, Queensland/AU U | 0.07 | process | S6 lignite, Victoria, at mine/AU U | 0.07 | process | S3 black coal, QLD, at mine/AU U | 0.07 | process | S4 natural gas products, at separation plant, Western Australia/AU U | 0.07 | process | 300.0106207 | 66.22537884 | 18.18193958 | 135.6606202 | 24.74376051 | 37.73922876 | S1 ground granulated blast furnace slag, at cement plant/AU U | 51.07289971 | 14.08932414 | process | S1 AT-Lead, zinc and tin production | 8.432260554 | 2.326181848 | io | S1 AT-Poultry farming | 2.532598577 | 0.698660199 | io | S1 Sand, at mine/CH U/AusSD U | 1.887862704 | 0.520798892 | process | S1 Diesel, burned in building machine/GLO U/AusSD U | 1.736857859 | 0.479141649 | process | S2 clinker, at plant/AU U | 138.95 | process | S2 clinker, Japan, at plant/AU U | 28.75 | process | S3 Natural gas, burned in industrial furnace low-NOx >100kW/RER U/AusSD U | 20.68 | process | S2 clinker, China, at plant/AU U | 15.48 | process | S4 Ammonia, steam reforming, liquid, at plant/RER U/AusSD U | 12.81 | process | S1 AT-Lead, zinc and tin production | 6.91 | io | S5 electricity brown coal Vic, at power plant/AU U | 6.63 | process | S5 electricity, black coal NSW, at power plant/AU U | 6.05 | process | S3 Pig iron, at plant/GLO U/AusSD U | 4.66 | process | S5 electricity, black coal QLD, at power plant/AU U | 4.13 | process | 2941.296345 | 345.6427466 | 75.36557587 | 597.6905927 | 658.6317152 | 462.3339057 | S1 Sand, at mine/CH U/AusSD U | 731.1916921 | 17.99961938 | process | S1 tap water, at user, Australia/AU U | 184.99 | 4.553866825 | process | S1 ground granulated blast furnace slag, at cement plant/AU U | 101.5729167 | 2.500402917 | process | S1 AT-Poultry farming | 72.98039517 | 1.796545762 | io | S1 AT-Production of electricity by coal | 38.92394623 | 0.95818405 | io | S2 Gravel, round, at mine/CH U/AusSD U | 1103.61 | process | S1 Sand, at mine/CH U/AusSD U | 723.24 | process | S2 Gravel, crushed, at mine/CH U/AusSD U | 286.99 | process | S1 tap water, at user, Australia/AU U | 184.99 | process | S2 Melamine, at plant/RER U/AusSD U | 153.53 | process | S2 clinker, at plant/AU U | 108.58 | process | S3 electricity, low voltage, at grid/CN S | 57.69 | process | S3 electricity, low voltage, at grid/JP S | 43.65 | process | S1 AT-Poultry farming | 42.84 | io | S3 Pig iron, at plant/GLO U/AusSD U | 32.93 | process | 4627 | 45 | 374806 | 79369 | 5 | 53439 | 6509 | 8 | 22 | 58.6
AU2023_CP01502 |  | 70% | 70% | 87% | Concrete 65 MPa | 2022 65 MPa concrete mix (30% FA) | 10.26188/22896572 | Minerals | Concrete | Australia | m³ |  | 231 | 234.4843271 | 1.015083667 | AUD/FU | 2014 | Rawlinsons Cost Guide 2014 - Edition 32 (page 235), as detailed in file:///data/db/concrete_50MPa.xlsx | Average value from 5 Australian state capitals; Basic price for concrete, delivered to site (60MPa) | 194 | 285 | 210 | 38.65 | 5 | kg/FU | None | None | Value is equal to density | 880 | J/(kgÂ·K) | 2017 | The Engineering Toolbox, Specific Heats of common Substance. http://www.engineeringtoolbox.com/specific-heat-capacity-d_391.html (Accessed on: 04/09/2017), | Specific heat of concrete | kg/mÂ³ | 2017 | Wernet, G.; Bauer, C.; Steubing, B.; Reinhard, J.; Moreno-Ruiz, E.; Weidema, B., The ecoinvent database version 3 (part I): overview and methodology. Int. J. Life Cycle Ass. 2016, 21, (9), 1218-1230; doi: https://doi.org/10.1007/s11367-016-1087-8. | metadata for concrete production 50MPa, RNA only, GLO | 1.4 | W/(mÂ·K) | 2017 | The Engineering Toolbox, Thermal Conductivity of common Materials and Gases. http://www.engineeringtoolbox.com/thermal-conductivity-d_429.html (Accessed on: 04/09/2017). | Average value for Thermal conductivity for Concrete, dense (25 C) | Concrete is a composite material combining sand or other fine aggregates, coarse aggregates, a binder and water. Portland cement is the most commonly used binder, however other binders, such as polymers, may also be used. Supplementary Cementitious Materials (SCM) such as Fly Ash and Ground, Granulated Blast Furnace Slag (GGBFS), are also commonly used as a part replacement for Portland cement. Additives, such as plasticisers can be added to the mix to control concrete properties, such as workability. Concrete is usually combined with steel reinforcement to improve tensile strength. Concrete is one of the most commonly used construction materials. It is highly durable and is thus typically used for structural elements in buildings and infrastructure projects. Concrete can be manufactured to meet a variety of strength grades. Concrete 50 MPa is commonly used in commercial and civil construction where high strength and durability are required. The mix will generally have a lower water to cement ratio than standard concrete. | Structural beams, structural columns, in situ loadbearing walls, structural piling | need to update weight and density cost based on 60MPa | 2022_07_08_10_15_44 | 2022 06 10 220610 AusLCI Nov16 OriginalTechnologicalMatrix modified | 2018 09 17 IOPG fixed product sales | concrete 65 MPa 30% fly ash, at batching plant/AU U (custom) | 02._Modules_development/data/db/process///2022_06_10_220610_AusLCI_Nov16_OriginalTechnologicalMatrix_modified.lci | AT-Manufacture of tobacco products (16) | 2018_09_17_IOPG_fixed_product_sales | 9e-07 | 78% | 79369 | 9e-05 | 92% | 6755 | 2.76454 | 3.95427 | 4.277920254 | 30% | 0.0001 | 81% | 79369 | 0.01 | 96% | 6755 | 228.62724 | 538.56962 | 544.3325296 | 13% | 1e-05 | 73% | 79369 | 0.01 | 98% | 6755 | 1983.06486 | 3485.73305 | 4378.48276 | 30% | 2.999998188 | 0.621352261 | 0.332917365 | 1.486613326 | 0.656857345 | 0.621064721 | S1 AT-Lead, zinc and tin production | 0.327414978 | 7.653601727 | io | S1 AT-Poultry farming | 0.035528689 | 0.830513118 | io | S1 Diesel, burned in building machine/GLO U/AusSD U | 0.021529683 | 0.503274531 | process | S1 AT-Re-processing of secondary copper into new copper | 0.019801095 | 0.462867328 | io | S1 AT-Precious metals production | 0.01866841 | 0.436389845 | io | S3 black coal, QLD, at mine/AU U | 0.81 | process | S1 AT-Lead, zinc and tin production | 0.28 | io | S3 black coal, QLD, at mine/AU U | 0.26 | process | S3 black coal, QLD, at mine/AU U | 0.14 | process | S4 natural gas products, at separation plant, Western Australia/AU U | 0.14 | process | S4 natural gas products, at separation plant, central Australia/AU U | 0.12 | process | S4 natural gas products, at separation plant, bass strait/AU U | 0.1 | process | S4 natural gas products, at separation plant, Queensland/AU U | 0.09 | process | S7 natural gas products, at separation plant, Western Australia/AU U | 0.08 | process | S7 natural gas products, at separation plant, central Australia/AU U | 0.07 | process | 472.0022683 | 47.66910169 | 18.89824932 | 156.2969804 | 28.78499731 | 43.54526395 | S1 AT-Lead, zinc and tin production | 9.729531409 | 1.787424209 | io | S1 AT-Poultry farming | 2.922229128 | 0.536846315 | io | S1 Sand, at mine/CH U/AusSD U | 1.685871506 | 0.309713533 | process | S1 Diesel, burned in building machine/GLO U/AusSD U | 1.67762132 | 0.308197881 | process | S1 Light fuel oil, burned in industrial furnace 1MW, non-modulating/CH U/AusSD U | 0.987143243 | 0.181349302 | process | S2 clinker, at plant/AU U | 282.2 | process | S2 clinker, Japan, at plant/AU U | 58.39 | process | S2 clinker, China, at plant/AU U | 31.43 | process | S4 Ammonia, steam reforming, liquid, at plant/RER U/AusSD U | 17.02 | process | S1 AT-Lead, zinc and tin production | 7.97 | io | S6 electricity brown coal Vic, at power plant/AU U | 6.2 | process | S6 electricity, black coal NSW, at power plant/AU U | 5.66 | process | S5 electricity brown coal Vic, at power plant/AU U | 5.29 | process | S5 electricity, black coal NSW, at power plant/AU U | 4.82 | process | S5 Natural gas, burned in industrial furnace >100kW/RER U/AusSD U | 4.48 | process | 3078.779737 | 326.7970163 | 80.15629797 | 683.3618394 | 766.2408235 | 533.4621989 | S1 Sand, at mine/CH U/AusSD U | 673.980399 | 15.39301251 | process | S1 tap water, at user, Australia/AU U | 191.3491283 | 4.37021541 | process | S1 AT-Poultry farming | 84.20814828 | 1.923226672 | io | S1 AT-Production of electricity by coal | 44.91224565 | 1.025749058 | io | S1 AT-Lead, zinc and tin production | 40.82766003 | 0.932461363 | io | S2 Gravel, round, at mine/CH U/AusSD U | 1017.29 | process | S1 Sand, at mine/CH U/AusSD U | 666.66 | process | S2 Gravel, crushed, at mine/CH U/AusSD U | 264.54 | process | S2 clinker, at plant/AU U | 220.52 | process | S2 Melamine, at plant/RER U/AusSD U | 203.95 | process | S1 tap water, at user, Australia/AU U | 191.35 | process | S3 electricity, low voltage, at grid/CN S | 117.17 | process | S3 electricity, low voltage, at grid/JP S | 88.66 | process | S1 AT-Poultry farming | 49.43 | io | S2 clinker, Japan, at plant/AU U | 42.96 | process | 4629 | 45 | 374806 | 79369 | 5 | 55494 | 6755 | 8 | 22 | 58.8
AU2023_CP01503 |  | 73% | 71% | 87% | Concrete 65 MPa | 2022 65 MPa concrete mix (30% GGBFS) | 10.26188/22896572 | Minerals | Concrete | Australia | m³ |  | 231 | 234.4843271 | 1.015083667 | AUD/FU | 2014 | Rawlinsons Cost Guide 2014 - Edition 32 (page 235), as detailed in file:///data/db/concrete_50MPa.xlsx | Average value from 5 Australian state capitals; Basic price for concrete, delivered to site (60MPa) | 194 | 285 | 210 | 38.65 | 5 | kg/FU | None | None | Value is equal to density | 880 | J/(kgÂ·K) | 2017 | The Engineering Toolbox, Specific Heats of common Substance. http://www.engineeringtoolbox.com/specific-heat-capacity-d_391.html (Accessed on: 04/09/2017), | Specific heat of concrete | kg/mÂ³ | 2017 | Wernet, G.; Bauer, C.; Steubing, B.; Reinhard, J.; Moreno-Ruiz, E.; Weidema, B., The ecoinvent database version 3 (part I): overview and methodology. Int. J. Life Cycle Ass. 2016, 21, (9), 1218-1230; doi: https://doi.org/10.1007/s11367-016-1087-8. | metadata for concrete production 50MPa, RNA only, GLO | 1.4 | W/(mÂ·K) | 2017 | The Engineering Toolbox, Thermal Conductivity of common Materials and Gases. http://www.engineeringtoolbox.com/thermal-conductivity-d_429.html (Accessed on: 04/09/2017). | Average value for Thermal conductivity for Concrete, dense (25 C) | Concrete is a composite material combining sand or other fine aggregates, coarse aggregates, a binder and water. Portland cement is the most commonly used binder, however other binders, such as polymers, may also be used. Supplementary Cementitious Materials (SCM) such as Fly Ash and Ground, Granulated Blast Furnace Slag (GGBFS), are also commonly used as a part replacement for Portland cement. Additives, such as plasticisers can be added to the mix to control concrete properties, such as workability. Concrete is usually combined with steel reinforcement to improve tensile strength. Concrete is one of the most commonly used construction materials. It is highly durable and is thus typically used for structural elements in buildings and infrastructure projects. Concrete can be manufactured to meet a variety of strength grades. Concrete 50 MPa is commonly used in commercial and civil construction where high strength and durability are required. The mix will generally have a lower water to cement ratio than standard concrete. | Structural beams, structural columns, in situ loadbearing walls, structural piling | weight and density need to be updated cost based on 60MPa | 2022_07_08_14_49_35 | 2022 06 10 220610 AusLCI Nov16 OriginalTechnologicalMatrix modified | 2018 09 17 IOPG fixed product sales | concrete 65 MPa 30% GGBFS, at batching plant/AU U (custom) | 02._Modules_development/data/db/process///2022_06_10_220610_AusLCI_Nov16_OriginalTechnologicalMatrix_modified.lci | AT-Manufacture of tobacco products (16) | 2018_09_17_IOPG_fixed_product_sales | 9e-07 | 78% | 79369 | 9e-05 | 92% | 7365 | 2.76454 | 4.65083 | 4.685711168 | 27% | 0.0001 | 81% | 79369 | 0.01 | 96% | 7365 | 228.62724 | 590.50006 | 575.0858164 | 13% | 1e-05 | 73% | 79369 | 0.01 | 98% | 7365 | 1983.06486 | 3611.16543 | 4425.676116 | 29% | 3.415976239 | 0.867634911 | 0.367222501 | 1.494800463 | 0.648670208 | 0.621064721 | S1 ground granulated blast furnace slag, at cement plant/AU U | 0.427876752 | 9.131522125 | process | S1 AT-Lead, zinc and tin production | 0.327414978 | 6.987519433 | io | S1 AT-Poultry farming | 0.035528689 | 0.758234719 | io | S1 Diesel, burned in building machine/GLO U/AusSD U | 0.021529683 | 0.45947525 | process | S1 AT-Re-processing of secondary copper into new copper | 0.019801095 | 0.42258463 | io | S3 black coal, QLD, at mine/AU U | 0.81 | process | S1 AT-Lead, zinc and tin production | 0.28 | io | S3 black coal, QLD, at mine/AU U | 0.26 | process | S3 black coal, QLD, at mine/AU U | 0.14 | process | S4 natural gas products, at separation plant, Western Australia/AU U | 0.14 | process | S4 natural gas products, at separation plant, central Australia/AU U | 0.12 | process | S4 natural gas products, at separation plant, bass strait/AU U | 0.1 | process | S4 natural gas products, at separation plant, Queensland/AU U | 0.09 | process | S7 natural gas products, at separation plant, Western Australia/AU U | 0.08 | process | S7 natural gas products, at separation plant, central Australia/AU U | 0.07 | process | 502.9900596 | 66.68289438 | 20.82710412 | 156.5314848 | 28.55049289 | 43.54526395 | S1 ground granulated blast furnace slag, at cement plant/AU U | 31.64216291 | 5.502163679 | process | S1 AT-Lead, zinc and tin production | 9.729531409 | 1.691839919 | io | S1 AT-Poultry farming | 2.922229128 | 0.508137924 | io | S1 Sand, at mine/CH U/AusSD U | 1.681748065 | 0.29243428 | process | S1 Diesel, burned in building machine/GLO U/AusSD U | 1.67762132 | 0.291716692 | process | S2 clinker, at plant/AU U | 282.2 | process | S2 clinker, Japan, at plant/AU U | 58.39 | process | S2 clinker, China, at plant/AU U | 31.43 | process | S4 Ammonia, steam reforming, liquid, at plant/RER U/AusSD U | 17.02 | process | S3 Natural gas, burned in industrial furnace low-NOx >100kW/RER U/AusSD U | 12.68 | process | S1 AT-Lead, zinc and tin production | 7.97 | io | S6 electricity brown coal Vic, at power plant/AU U | 6.2 | process | S6 electricity, black coal NSW, at power plant/AU U | 5.66 | process | S5 electricity brown coal Vic, at power plant/AU U | 5.29 | process | S5 electricity, black coal NSW, at power plant/AU U | 4.82 | process | 3132.254245 | 390.742764 | 88.16841641 | 689.6429916 | 759.9596713 | 533.4621989 | S1 Sand, at mine/CH U/AusSD U | 677.9225168 | 15.31794237 | process | S1 tap water, at user, Australia/AU U | 191.3491283 | 4.323613462 | process | S1 AT-Poultry farming | 84.20814828 | 1.902718276 | io | S1 ground granulated blast furnace slag, at cement plant/AU U | 62.52040136 | 1.412674577 | process | S1 AT-Production of electricity by coal | 44.91224565 | 1.014810946 | io | S2 Gravel, round, at mine/CH U/AusSD U | 1023.29 | process | S1 Sand, at mine/CH U/AusSD U | 670.61 | process | S2 Gravel, crushed, at mine/CH U/AusSD U | 266.1 | process | S2 clinker, at plant/AU U | 220.52 | process | S2 Melamine, at plant/RER U/AusSD U | 203.95 | process | S1 tap water, at user, Australia/AU U | 191.35 | process | S3 electricity, low voltage, at grid/CN S | 117.17 | process | S3 electricity, low voltage, at grid/JP S | 88.66 | process | S1 AT-Poultry farming | 49.43 | io | S2 clinker, Japan, at plant/AU U | 42.96 | process | 4630 | 45 | 374806 | 79369 | 5 | 60985 | 7365 | 8 | 23 | 59.2
AU2023_CP01504 |  | 68% | 69% | 85% | Concrete 65 MPa | 2022 65 MPa concrete mix (40% FA) | 10.26188/22896572 | Minerals | Concrete | Australia | m³ |  | 231 | 234.4843271 | 1.015083667 | AUD/FU | 2014 | Rawlinsons Cost Guide 2014 - Edition 32 (page 235), as detailed in file:///data/db/concrete_50MPa.xlsx | Average value from 5 Australian state capitals; Basic price for concrete, delivered to site (60MPa) | 194 | 285 | 210 | 38.65 | 5 | kg/FU | None | None | Value is equal to density | 880 | J/(kgÂ·K) | 2017 | The Engineering Toolbox, Specific Heats of common Substance. http://www.engineeringtoolbox.com/specific-heat-capacity-d_391.html (Accessed on: 04/09/2017), | Specific heat of concrete | kg/mÂ³ | 2017 | Wernet, G.; Bauer, C.; Steubing, B.; Reinhard, J.; Moreno-Ruiz, E.; Weidema, B., The ecoinvent database version 3 (part I): overview and methodology. Int. J. Life Cycle Ass. 2016, 21, (9), 1218-1230; doi: https://doi.org/10.1007/s11367-016-1087-8. | metadata for concrete production 50MPa, RNA only, GLO | 1.4 | W/(mÂ·K) | 2017 | The Engineering Toolbox, Thermal Conductivity of common Materials and Gases. http://www.engineeringtoolbox.com/thermal-conductivity-d_429.html (Accessed on: 04/09/2017). | Average value for Thermal conductivity for Concrete, dense (25 C) | Concrete is a composite material combining sand or other fine aggregates, coarse aggregates, a binder and water. Portland cement is the most commonly used binder, however other binders, such as polymers, may also be used. Supplementary Cementitious Materials (SCM) such as Fly Ash and Ground, Granulated Blast Furnace Slag (GGBFS), are also commonly used as a part replacement for Portland cement. Additives, such as plasticisers can be added to the mix to control concrete properties, such as workability. Concrete is usually combined with steel reinforcement to improve tensile strength. Concrete is one of the most commonly used construction materials. It is highly durable and is thus typically used for structural elements in buildings and infrastructure projects. Concrete can be manufactured to meet a variety of strength grades. Concrete 50 MPa is commonly used in commercial and civil construction where high strength and durability are required. The mix will generally have a lower water to cement ratio than standard concrete. | Structural beams, structural columns, in situ loadbearing walls, structural piling | need to update weight and density cost based on 60MPa | 2022_07_08_12_25_14 | 2022 06 10 220610 AusLCI Nov16 OriginalTechnologicalMatrix modified | 2018 09 17 IOPG fixed product sales | concrete 65 MPa 40% fly ash, at batching plant/AU U (custom) | 02._Modules_development/data/db/process///2022_06_10_220610_AusLCI_Nov16_OriginalTechnologicalMatrix_modified.lci | AT-Manufacture of tobacco products (16) | 2018_09_17_IOPG_fixed_product_sales | 9e-07 | 78% | 79369 | 9e-05 | 91% | 6611 | 2.76454 | 3.60023 | 3.962230825 | 32% | 0.0001 | 81% | 79369 | 0.01 | 96% | 6611 | 228.62724 | 475.06217 | 483.8570157 | 15% | 1e-05 | 73% | 79369 | 0.01 | 98% | 6611 | 1983.06486 | 3347.76852 | 4236.802155 | 31% | 2.684308758 | 0.595642861 | 0.320280852 | 1.486613326 | 0.656857345 | 0.621064721 | S1 AT-Lead, zinc and tin production | 0.327414978 | 8.263399911 | io | S1 AT-Poultry farming | 0.035528689 | 0.896683976 | io | S1 Diesel, burned in building machine/GLO U/AusSD U | 0.021529683 | 0.543372762 | process | S1 AT-Re-processing of secondary copper into new copper | 0.019801095 | 0.499746129 | io | S1 AT-Precious metals production | 0.01866841 | 0.471159062 | io | S3 black coal, QLD, at mine/AU U | 0.69 | process | S1 AT-Lead, zinc and tin production | 0.28 | io | S3 black coal, QLD, at mine/AU U | 0.22 | process | S3 black coal, QLD, at mine/AU U | 0.12 | process | S4 natural gas products, at separation plant, Western Australia/AU U | 0.12 | process | S4 natural gas products, at separation plant, central Australia/AU U | 0.1 | process | S4 natural gas products, at separation plant, bass strait/AU U | 0.08 | process | S4 natural gas products, at separation plant, Queensland/AU U | 0.08 | process | S7 natural gas products, at separation plant, Western Australia/AU U | 0.08 | process | S7 natural gas products, at separation plant, central Australia/AU U | 0.07 | process | 411.5267544 | 45.25291116 | 18.28249991 | 156.2969804 | 28.78499731 | 43.54526395 | S1 AT-Lead, zinc and tin production | 9.729531409 | 2.010827805 | io | S1 AT-Poultry farming | 2.922229128 | 0.603944767 | io | S1 Diesel, burned in building machine/GLO U/AusSD U | 1.67762132 | 0.346718404 | process | S1 Sand, at mine/CH U/AusSD U | 1.655343298 | 0.342114146 | process | S1 Light fuel oil, burned in industrial furnace 1MW, non-modulating/CH U/AusSD U | 0.987143243 | 0.204015486 | process | S2 clinker, at plant/AU U | 241.89 | process | S2 clinker, Japan, at plant/AU U | 50.05 | process | S2 clinker, China, at plant/AU U | 26.94 | process | S4 Ammonia, steam reforming, liquid, at plant/RER U/AusSD U | 17.02 | process | S1 AT-Lead, zinc and tin production | 7.97 | io | S6 electricity brown coal Vic, at power plant/AU U | 5.32 | process | S6 electricity, black coal NSW, at power plant/AU U | 4.85 | process | S5 electricity brown coal Vic, at power plant/AU U | 4.53 | process | S5 Natural gas, burned in industrial furnace >100kW/RER U/AusSD U | 4.48 | process | S5 electricity, black coal NSW, at power plant/AU U | 4.13 | process | 2937.099132 | 333.6262485 | 77.0431408 | 683.3618394 | 766.2408235 | 533.4621989 | S1 Sand, at mine/CH U/AusSD U | 661.7757833 | 15.61969993 | process | S1 tap water, at user, Australia/AU U | 192.611969 | 4.546163874 | process | S1 AT-Poultry farming | 84.20814828 | 1.987540253 | io | S1 AT-Production of electricity by coal | 44.91224565 | 1.060050576 | io | S1 AT-Lead, zinc and tin production | 40.82766003 | 0.963643298 | io | S2 Gravel, round, at mine/CH U/AusSD U | 998.93 | process | S1 Sand, at mine/CH U/AusSD U | 654.59 | process | S2 Gravel, crushed, at mine/CH U/AusSD U | 259.77 | process | S2 Melamine, at plant/RER U/AusSD U | 203.95 | process | S1 tap water, at user, Australia/AU U | 192.61 | process | S2 clinker, at plant/AU U | 189.01 | process | S3 electricity, low voltage, at grid/CN S | 100.43 | process | S3 electricity, low voltage, at grid/JP S | 75.99 | process | S1 AT-Poultry farming | 49.43 | io | S2 clinker, Japan, at plant/AU U | 36.82 | process | 4631 | 45 | 374806 | 79369 | 5 | 54233 | 6611 | 8 | 22 | 58.7
AU2023_CP01505 |  | 72% | 70% | 86% | Concrete 65 MPa | 2022 65 MPa concrete mix (40% GGBFS) | 10.26188/22896572 | Minerals | Concrete | Australia | m³ |  | 231 | 234.4843271 | 1.015083667 | AUD/FU | 2014 | Rawlinsons Cost Guide 2014 - Edition 32 (page 235), as detailed in file:///data/db/concrete_50MPa.xlsx | Average value from 5 Australian state capitals; Basic price for concrete, delivered to site (60MPa) | 194 | 285 | 210 | 38.65 | 5 | kg/FU | None | None | Value is equal to density | 880 | J/(kgÂ·K) | 2017 | The Engineering Toolbox, Specific Heats of common Substance. http://www.engineeringtoolbox.com/specific-heat-capacity-d_391.html (Accessed on: 04/09/2017), | Specific heat of concrete | kg/mÂ³ | 2017 | Wernet, G.; Bauer, C.; Steubing, B.; Reinhard, J.; Moreno-Ruiz, E.; Weidema, B., The ecoinvent database version 3 (part I): overview and methodology. Int. J. Life Cycle Ass. 2016, 21, (9), 1218-1230; doi: https://doi.org/10.1007/s11367-016-1087-8. | metadata for concrete production 50MPa, RNA only, GLO | 1.4 | W/(mÂ·K) | 2017 | The Engineering Toolbox, Thermal Conductivity of common Materials and Gases. http://www.engineeringtoolbox.com/thermal-conductivity-d_429.html (Accessed on: 04/09/2017). | Average value for Thermal conductivity for Concrete, dense (25 C) | Concrete is a composite material combining sand or other fine aggregates, coarse aggregates, a binder and water. Portland cement is the most commonly used binder, however other binders, such as polymers, may also be used. Supplementary Cementitious Materials (SCM) such as Fly Ash and Ground, Granulated Blast Furnace Slag (GGBFS), are also commonly used as a part replacement for Portland cement. Additives, such as plasticisers can be added to the mix to control concrete properties, such as workability. Concrete is usually combined with steel reinforcement to improve tensile strength. Concrete is one of the most commonly used construction materials. It is highly durable and is thus typically used for structural elements in buildings and infrastructure projects. Concrete can be manufactured to meet a variety of strength grades. Concrete 50 MPa is commonly used in commercial and civil construction where high strength and durability are required. The mix will generally have a lower water to cement ratio than standard concrete. | Structural beams, structural columns, in situ loadbearing walls, structural piling | weight and density need to be updated cost based on 60MPa | 2022_07_08_16_45_45 | 2022 06 10 220610 AusLCI Nov16 OriginalTechnologicalMatrix modified | 2018 09 17 IOPG fixed product sales | concrete 65 MPa 40% GGBFS, at batching plant/AU U (custom) | 02._Modules_development/data/db/process///2022_06_10_220610_AusLCI_Nov16_OriginalTechnologicalMatrix_modified.lci | AT-Manufacture of tobacco products (16) | 2018_09_17_IOPG_fixed_product_sales | 9e-07 | 78% | 79369 | 9e-05 | 92% | 7287 | 2.76454 | 4.52899 | 4.523985263 | 28% | 0.0001 | 81% | 79369 | 0.01 | 96% | 7287 | 228.62724 | 544.30274 | 525.502664 | 14% | 1e-05 | 73% | 79369 | 0.01 | 98% | 7287 | 1983.06486 | 3515.00981 | 4329.599274 | 30% | 3.254250334 | 0.909528507 | 0.365207973 | 1.494800463 | 0.648670208 | 0.621064721 | S1 ground granulated blast furnace slag, at cement plant/AU U | 0.583370301 | 12.89505308 | process | S1 AT-Lead, zinc and tin production | 0.327414978 | 7.237313109 | io | S1 AT-Poultry farming | 0.035528689 | 0.785340509 | io | S1 Diesel, burned in building machine/GLO U/AusSD U | 0.021529683 | 0.475900823 | process | S1 AT-Re-processing of secondary copper into new copper | 0.019801095 | 0.437691417 | io | S3 black coal, QLD, at mine/AU U | 0.69 | process | S1 AT-Lead, zinc and tin production | 0.28 | io | S3 black coal, QLD, at mine/AU U | 0.22 | process | S3 black coal, QLD, at mine/AU U | 0.12 | process | S4 natural gas products, at separation plant, Western Australia/AU U | 0.12 | process | S4 natural gas products, at separation plant, central Australia/AU U | 0.1 | process | S6 natural gas products, at separation plant, Western Australia/AU U | 0.09 | process | S4 natural gas products, at separation plant, bass strait/AU U | 0.08 | process | S4 natural gas products, at separation plant, Queensland/AU U | 0.08 | process | S7 natural gas products, at separation plant, Western Australia/AU U | 0.08 | process | 453.4069071 | 70.13873146 | 20.75710301 | 156.5314848 | 28.55049289 | 43.54526395 | S1 ground granulated blast furnace slag, at cement plant/AU U | 42.32006192 | 8.053253546 | process | S1 AT-Lead, zinc and tin production | 9.729531409 | 1.851471377 | io | S1 AT-Poultry farming | 2.922229128 | 0.556082648 | io | S1 Diesel, burned in building machine/GLO U/AusSD U | 1.67762132 | 0.319241259 | process | S1 Sand, at mine/CH U/AusSD U | 1.654769258 | 0.314892649 | process | S2 clinker, at plant/AU U | 241.89 | process | S2 clinker, Japan, at plant/AU U | 50.05 | process | S2 clinker, China, at plant/AU U | 26.94 | process | S4 Ammonia, steam reforming, liquid, at plant/RER U/AusSD U | 17.02 | process | S3 Natural gas, burned in industrial furnace low-NOx >100kW/RER U/AusSD U | 16.9 | process | S1 AT-Lead, zinc and tin production | 7.97 | io | S5 electricity brown coal Vic, at power plant/AU U | 5.42 | process | S6 electricity brown coal Vic, at power plant/AU U | 5.32 | process | S5 electricity, black coal NSW, at power plant/AU U | 4.94 | process | S6 electricity, black coal NSW, at power plant/AU U | 4.85 | process | 3036.177403 | 391.3115686 | 87.52084002 | 689.6429916 | 759.9596713 | 533.4621989 | S1 Sand, at mine/CH U/AusSD U | 667.0472014 | 15.40667298 | process | S1 tap water, at user, Australia/AU U | 192.611969 | 4.448725086 | process | S1 ground granulated blast furnace slag, at cement plant/AU U | 84.78106132 | 1.9581734 | process | S1 AT-Poultry farming | 84.20814828 | 1.944940928 | io | S1 AT-Production of electricity by coal | 44.91224565 | 1.037330312 | io | S2 Gravel, round, at mine/CH U/AusSD U | 1006.92 | process | S1 Sand, at mine/CH U/AusSD U | 659.85 | process | S2 Gravel, crushed, at mine/CH U/AusSD U | 261.84 | process | S2 Melamine, at plant/RER U/AusSD U | 203.95 | process | S1 tap water, at user, Australia/AU U | 192.61 | process | S2 clinker, at plant/AU U | 189.01 | process | S3 electricity, low voltage, at grid/CN S | 100.43 | process | S3 electricity, low voltage, at grid/JP S | 75.99 | process | S1 AT-Poultry farming | 49.43 | io | S2 clinker, Japan, at plant/AU U | 36.82 | process | 4632 | 45 | 374806 | 79369 | 5 | 60381 | 7287 | 8 | 23 | 59.2
AU2023_CP01506 |  | 65% | 68% | 83% | Concrete 65 MPa | 2022 65 MPa concrete mix (50% FA) | 10.26188/22896572 | Minerals | Concrete | Australia | m³ |  | 231 | 234.4843271 | 1.015083667 | AUD/FU | 2014 | Rawlinsons Cost Guide 2014 - Edition 32 (page 235), as detailed in file:///data/db/concrete_50MPa.xlsx | Average value from 5 Australian state capitals; Basic price for concrete, delivered to site (60MPa) | 194 | 285 | 210 | 38.65 | 5 | kg/FU | None | None | Value is equal to density | 880 | J/(kgÂ·K) | 2017 | The Engineering Toolbox, Specific Heats of common Substance. http://www.engineeringtoolbox.com/specific-heat-capacity-d_391.html (Accessed on: 04/09/2017), | Specific heat of concrete | kg/mÂ³ | 2017 | Wernet, G.; Bauer, C.; Steubing, B.; Reinhard, J.; Moreno-Ruiz, E.; Weidema, B., The ecoinvent database version 3 (part I): overview and methodology. Int. J. Life Cycle Ass. 2016, 21, (9), 1218-1230; doi: https://doi.org/10.1007/s11367-016-1087-8. | metadata for concrete production 50MPa, RNA only, GLO | 1.4 | W/(mÂ·K) | 2017 | The Engineering Toolbox, Thermal Conductivity of common Materials and Gases. http://www.engineeringtoolbox.com/thermal-conductivity-d_429.html (Accessed on: 04/09/2017). | Average value for Thermal conductivity for Concrete, dense (25 C) | Concrete is a composite material combining sand or other fine aggregates, coarse aggregates, a binder and water. Portland cement is the most commonly used binder, however other binders, such as polymers, may also be used. Supplementary Cementitious Materials (SCM) such as Fly Ash and Ground, Granulated Blast Furnace Slag (GGBFS), are also commonly used as a part replacement for Portland cement. Additives, such as plasticisers can be added to the mix to control concrete properties, such as workability. Concrete is usually combined with steel reinforcement to improve tensile strength. Concrete is one of the most commonly used construction materials. It is highly durable and is thus typically used for structural elements in buildings and infrastructure projects. Concrete can be manufactured to meet a variety of strength grades. Concrete 50 MPa is commonly used in commercial and civil construction where high strength and durability are required. The mix will generally have a lower water to cement ratio than standard concrete. | Structural beams, structural columns, in situ loadbearing walls, structural piling | need to update weight and density cost based on 60MPa | 2022_07_08_12_48_10 | 2022 06 10 220610 AusLCI Nov16 OriginalTechnologicalMatrix modified | 2018 09 17 IOPG fixed product sales | concrete 65 MPa 50% fly ash, at batching plant/AU U (custom) | 02._Modules_development/data/db/process///2022_06_10_220610_AusLCI_Nov16_OriginalTechnologicalMatrix_modified.lci | AT-Manufacture of tobacco products (16) | 2018_09_17_IOPG_fixed_product_sales | 9e-07 | 78% | 79369 | 9e-05 | 91% | 6452 | 2.76454 | 3.2462 | 3.64457398 | 35% | 0.0001 | 81% | 79369 | 0.01 | 96% | 6452 | 228.62724 | 411.55485 | 423.465744 | 17% | 1e-05 | 73% | 79369 | 0.01 | 98% | 6452 | 1983.06486 | 3209.8112 | 4113.163506 | 32% | 2.366651913 | 0.572497798 | 0.307048409 | 1.486613326 | 0.656857345 | 0.621064721 | S1 AT-Lead, zinc and tin production | 0.327414978 | 8.983628273 | io | S1 AT-Poultry farming | 0.035528689 | 0.974837912 | io | S1 Diesel, burned in building machine/GLO U/AusSD U | 0.021529683 | 0.590732503 | process | S1 AT-Re-processing of secondary copper into new copper | 0.019801095 | 0.543303423 | io | S1 AT-Precious metals production | 0.01866841 | 0.51222474 | io | S3 black coal, QLD, at mine/AU U | 0.58 | process | S1 AT-Lead, zinc and tin production | 0.28 | io | S3 black coal, QLD, at mine/AU U | 0.19 | process | S3 black coal, QLD, at mine/AU U | 0.1 | process | S4 natural gas products, at separation plant, Western Australia/AU U | 0.1 | process | S4 natural gas products, at separation plant, central Australia/AU U | 0.09 | process | S7 natural gas products, at separation plant, Western Australia/AU U | 0.08 | process | S7 natural gas products, at separation plant, central Australia/AU U | 0.07 | process | S4 natural gas products, at separation plant, bass strait/AU U | 0.07 | process | S4 natural gas products, at separation plant, Queensland/AU U | 0.07 | process | 351.1354828 | 42.82772071 | 17.59164253 | 156.2969804 | 28.78499731 | 43.54526395 | S1 AT-Lead, zinc and tin production | 9.729531409 | 2.297595861 | io | S1 AT-Poultry farming | 2.922229128 | 0.690074503 | io | S1 Diesel, burned in building machine/GLO U/AusSD U | 1.67762132 | 0.396164588 | process | S1 Sand, at mine/CH U/AusSD U | 1.62481509 | 0.383694576 | process | S1 Light fuel oil, burned in industrial furnace 1MW, non-modulating/CH U/AusSD U | 0.987143243 | 0.233110531 | process | S2 clinker, at plant/AU U | 201.57 | process | S2 clinker, Japan, at plant/AU U | 41.71 | process | S2 clinker, China, at plant/AU U | 22.45 | process | S4 Ammonia, steam reforming, liquid, at plant/RER U/AusSD U | 17.02 | process | S1 AT-Lead, zinc and tin production | 7.97 | io | S5 Natural gas, burned in industrial furnace >100kW/RER U/AusSD U | 4.48 | process | S6 electricity brown coal Vic, at power plant/AU U | 4.43 | process | S6 electricity, black coal NSW, at power plant/AU U | 4.04 | process | S5 electricity brown coal Vic, at power plant/AU U | 3.78 | process | S5 electricity, black coal NSW, at power plant/AU U | 3.44 | process | 2813.460484 | 322.4210455 | 73.92967295 | 683.3618394 | 766.2408235 | 533.4621989 | S1 Sand, at mine/CH U/AusSD U | 649.5711676 | 15.79249565 | process | S1 tap water, at user, Australia/AU U | 193.8748098 | 4.713520615 | process | S1 AT-Poultry farming | 84.20814828 | 2.047284241 | io | S1 AT-Production of electricity by coal | 44.91224565 | 1.091914911 | io | S1 AT-Lead, zinc and tin production | 40.82766003 | 0.992609702 | io | S2 Gravel, round, at mine/CH U/AusSD U | 980.57 | process | S1 Sand, at mine/CH U/AusSD U | 642.52 | process | S2 Gravel, crushed, at mine/CH U/AusSD U | 254.99 | process | S2 Melamine, at plant/RER U/AusSD U | 203.95 | process | S1 tap water, at user, Australia/AU U | 193.87 | process | S2 clinker, at plant/AU U | 157.51 | process | S3 electricity, low voltage, at grid/CN S | 83.69 | process | S3 electricity, low voltage, at grid/JP S | 63.33 | process | S1 AT-Poultry farming | 49.43 | io | S2 clinker, Japan, at plant/AU U | 30.68 | process | 4633 | 45 | 374806 | 79369 | 5 | 52811 | 6452 | 8 | 22 | 58.5
AU2023_CP01507 |  | 71% | 69% | 85% | Concrete 65 MPa | 2022 65 MPa concrete mix (50% GGBFS) | 10.26188/22896572 | Minerals | Concrete | Australia | m³ |  | 231 | 234.4843271 | 1.015083667 | AUD/FU | 2014 | Rawlinsons Cost Guide 2014 - Edition 32 (page 235), as detailed in file:///data/db/concrete_50MPa.xlsx | Average value from 5 Australian state capitals; Basic price for concrete, delivered to site (60MPa) | 194 | 285 | 210 | 38.65 | 5 | kg/FU | None | None | Value is equal to density | 880 | J/(kgÂ·K) | 2017 | The Engineering Toolbox, Specific Heats of common Substance. http://www.engineeringtoolbox.com/specific-heat-capacity-d_391.html (Accessed on: 04/09/2017), | Specific heat of concrete | kg/mÂ³ | 2017 | Wernet, G.; Bauer, C.; Steubing, B.; Reinhard, J.; Moreno-Ruiz, E.; Weidema, B., The ecoinvent database version 3 (part I): overview and methodology. Int. J. Life Cycle Ass. 2016, 21, (9), 1218-1230; doi: https://doi.org/10.1007/s11367-016-1087-8. | metadata for concrete production 50MPa, RNA only, GLO | 1.4 | W/(mÂ·K) | 2017 | The Engineering Toolbox, Thermal Conductivity of common Materials and Gases. http://www.engineeringtoolbox.com/thermal-conductivity-d_429.html (Accessed on: 04/09/2017). | Average value for Thermal conductivity for Concrete, dense (25 C) | Concrete is a composite material combining sand or other fine aggregates, coarse aggregates, a binder and water. Portland cement is the most commonly used binder, however other binders, such as polymers, may also be used. Supplementary Cementitious Materials (SCM) such as Fly Ash and Ground, Granulated Blast Furnace Slag (GGBFS), are also commonly used as a part replacement for Portland cement. Additives, such as plasticisers can be added to the mix to control concrete properties, such as workability. Concrete is usually combined with steel reinforcement to improve tensile strength. Concrete is one of the most commonly used construction materials. It is highly durable and is thus typically used for structural elements in buildings and infrastructure projects. Concrete can be manufactured to meet a variety of strength grades. Concrete 50 MPa is commonly used in commercial and civil construction where high strength and durability are required. The mix will generally have a lower water to cement ratio than standard concrete. | Structural beams, structural columns, in situ loadbearing walls, structural piling | weight and density need to be updated cost based on 60MPa | 2022_07_08_17_24_49 | 2022 06 10 220610 AusLCI Nov16 OriginalTechnologicalMatrix modified | 2018 09 17 IOPG fixed product sales | concrete 65 MPa 50% GGBFS, at batching plant/AU U (custom) | 02._Modules_development/data/db/process///2022_06_10_220610_AusLCI_Nov16_OriginalTechnologicalMatrix_modified.lci | AT-Manufacture of tobacco products (16) | 2018_09_17_IOPG_fixed_product_sales | 9e-07 | 78% | 79369 | 9e-05 | 92% | 7221 | 2.76454 | 4.40714 | 4.355931886 | 29% | 0.0001 | 81% | 79369 | 0.01 | 96% | 7221 | 228.62724 | 498.10555 | 475.5432661 | 15% | 1e-05 | 73% | 79369 | 0.01 | 97% | 7221 | 1983.06486 | 3418.8593 | 4232.626586 | 31% | 3.086196956 | 0.958760633 | 0.362183256 | 1.494800463 | 0.648670208 | 0.621064721 | S1 ground granulated blast furnace slag, at cement plant/AU U | 0.733620202 | 16.84186579 | process | S1 AT-Lead, zinc and tin production | 0.327414978 | 7.516531182 | io | S1 AT-Poultry farming | 0.035528689 | 0.815639221 | io | S1 Diesel, burned in building machine/GLO U/AusSD U | 0.021529683 | 0.494261243 | process | S1 AT-Re-processing of secondary copper into new copper | 0.019801095 | 0.454577705 | io | S3 black coal, QLD, at mine/AU U | 0.58 | process | S1 AT-Lead, zinc and tin production | 0.28 | io | S3 black coal, QLD, at mine/AU U | 0.19 | process | S6 natural gas products, at separation plant, Western Australia/AU U | 0.11 | process | S3 black coal, QLD, at mine/AU U | 0.1 | process | S4 natural gas products, at separation plant, Western Australia/AU U | 0.1 | process | S6 natural gas products, at separation plant, central Australia/AU U | 0.1 | process | S4 natural gas products, at separation plant, central Australia/AU U | 0.09 | process | S7 natural gas products, at separation plant, Western Australia/AU U | 0.08 | process | S6 natural gas products, at separation plant, bass strait/AU U | 0.08 | process | 403.4475093 | 74.08250828 | 20.57553192 | 156.5314848 | 28.55049289 | 43.54526395 | S1 ground granulated blast furnace slag, at cement plant/AU U | 52.96844273 | 11.13851178 | process | S1 AT-Lead, zinc and tin production | 9.729531409 | 2.045982375 | io | S1 AT-Poultry farming | 2.922229128 | 0.614503314 | io | S1 Diesel, burned in building machine/GLO U/AusSD U | 1.67762132 | 0.352779955 | process | S1 Sand, at mine/CH U/AusSD U | 1.627790451 | 0.342301231 | process | S2 clinker, at plant/AU U | 201.57 | process | S2 clinker, Japan, at plant/AU U | 41.71 | process | S2 clinker, China, at plant/AU U | 22.45 | process | S3 Natural gas, burned in industrial furnace low-NOx >100kW/RER U/AusSD U | 21.13 | process | S4 Ammonia, steam reforming, liquid, at plant/RER U/AusSD U | 17.02 | process | S1 AT-Lead, zinc and tin production | 7.97 | io | S5 electricity brown coal Vic, at power plant/AU U | 6.78 | process | S5 electricity, black coal NSW, at power plant/AU U | 6.18 | process | S3 Pig iron, at plant/GLO U/AusSD U | 4.76 | process | S5 Natural gas, burned in industrial furnace >100kW/RER U/AusSD U | 4.48 | process | 2939.204716 | 393.0227589 | 86.6318229 | 689.6429916 | 759.9596713 | 533.4621989 | S1 Sand, at mine/CH U/AusSD U | 656.1718859 | 15.50271144 | process | S1 tap water, at user, Australia/AU U | 193.8748098 | 4.58048462 | process | S1 ground granulated blast furnace slag, at cement plant/AU U | 106.6469065 | 2.519638913 | process | S1 AT-Poultry farming | 84.20814828 | 1.989501 | io | S1 AT-Production of electricity by coal | 44.91224565 | 1.061096337 | io | S2 Gravel, round, at mine/CH U/AusSD U | 990.56 | process | S1 Sand, at mine/CH U/AusSD U | 649.09 | process | S2 Gravel, crushed, at mine/CH U/AusSD U | 257.59 | process | S2 Melamine, at plant/RER U/AusSD U | 203.95 | process | S1 tap water, at user, Australia/AU U | 193.87 | process | S2 clinker, at plant/AU U | 157.51 | process | S3 electricity, low voltage, at grid/CN S | 83.69 | process | S3 electricity, low voltage, at grid/JP S | 63.33 | process | S1 AT-Poultry farming | 49.43 | io | S3 Pig iron, at plant/GLO U/AusSD U | 33.64 | process | 4634 | 45 | 374806 | 79369 | 5 | 59888 | 7221 | 8 | 23 | 59.1
AU2023_CP01508 |  | 62% | 67% | 80% | Concrete 65 MPa | 2022 65 MPa concrete mix (60% FA) | 10.26188/22896572 | Minerals | Concrete | Australia | m³ |  | 231 | 234.4843271 | 1.015083667 | AUD/FU | 2014 | Rawlinsons Cost Guide 2014 - Edition 32 (page 235), as detailed in file:///data/db/concrete_50MPa.xlsx | Average value from 5 Australian state capitals; Basic price for concrete, delivered to site (60MPa) | 194 | 285 | 210 | 38.65 | 5 | kg/FU | None | None | Value is equal to density | 880 | J/(kgÂ·K) | 2017 | The Engineering Toolbox, Specific Heats of common Substance. http://www.engineeringtoolbox.com/specific-heat-capacity-d_391.html (Accessed on: 04/09/2017), | Specific heat of concrete | kg/mÂ³ | 2017 | Wernet, G.; Bauer, C.; Steubing, B.; Reinhard, J.; Moreno-Ruiz, E.; Weidema, B., The ecoinvent database version 3 (part I): overview and methodology. Int. J. Life Cycle Ass. 2016, 21, (9), 1218-1230; doi: https://doi.org/10.1007/s11367-016-1087-8. | metadata for concrete production 50MPa, RNA only, GLO | 1.4 | W/(mÂ·K) | 2017 | The Engineering Toolbox, Thermal Conductivity of common Materials and Gases. http://www.engineeringtoolbox.com/thermal-conductivity-d_429.html (Accessed on: 04/09/2017). | Average value for Thermal conductivity for Concrete, dense (25 C) | Concrete is a composite material combining sand or other fine aggregates, coarse aggregates, a binder and water. Portland cement is the most commonly used binder, however other binders, such as polymers, may also be used. Supplementary Cementitious Materials (SCM) such as Fly Ash and Ground, Granulated Blast Furnace Slag (GGBFS), are also commonly used as a part replacement for Portland cement. Additives, such as plasticisers can be added to the mix to control concrete properties, such as workability. Concrete is usually combined with steel reinforcement to improve tensile strength. Concrete is one of the most commonly used construction materials. It is highly durable and is thus typically used for structural elements in buildings and infrastructure projects. Concrete can be manufactured to meet a variety of strength grades. Concrete 50 MPa is commonly used in commercial and civil construction where high strength and durability are required. The mix will generally have a lower water to cement ratio than standard concrete. | Structural beams, structural columns, in situ loadbearing walls, structural piling | need to update weight and density cost based on 60MPa | 2022_07_08_13_10_22 | 2022 06 10 220610 AusLCI Nov16 OriginalTechnologicalMatrix modified | 2018 09 17 IOPG fixed product sales | concrete 65 MPa 60% fly ash, at batching plant/AU U (custom) | 02._Modules_development/data/db/process///2022_06_10_220610_AusLCI_Nov16_OriginalTechnologicalMatrix_modified.lci | AT-Manufacture of tobacco products (16) | 2018_09_17_IOPG_fixed_product_sales | 9e-07 | 78% | 79369 | 9e-05 | 90% | 6202 | 2.76454 | 2.89216 | 3.333054412 | 38% | 0.0001 | 81% | 79369 | 0.01 | 95% | 6202 | 228.62724 | 348.04743 | 363.0058187 | 20% | 1e-05 | 73% | 79369 | 0.01 | 98% | 6202 | 1983.06486 | 3071.85371 | 3990.663812 | 33% | 2.055132346 | 0.540910259 | 0.296120579 | 1.486613326 | 0.656857345 | 0.621064721 | S1 AT-Lead, zinc and tin production | 0.327414978 | 9.82327133 | io | S1 AT-Poultry farming | 0.035528689 | 1.065949862 | io | S1 Diesel, burned in building machine/GLO U/AusSD U | 0.021529683 | 0.645944543 | process | S1 AT-Re-processing of secondary copper into new copper | 0.019801095 | 0.594082566 | io | S1 AT-Precious metals production | 0.01866841 | 0.560099154 | io | S3 black coal, QLD, at mine/AU U | 0.46 | process | S1 AT-Lead, zinc and tin production | 0.28 | io | S3 black coal, QLD, at mine/AU U | 0.15 | process | S3 black coal, QLD, at mine/AU U | 0.08 | process | S7 natural gas products, at separation plant, Western Australia/AU U | 0.08 | process | S4 natural gas products, at separation plant, Western Australia/AU U | 0.08 | process | S7 natural gas products, at separation plant, central Australia/AU U | 0.07 | process | S4 natural gas products, at separation plant, central Australia/AU U | 0.07 | process | S7 natural gas products, at separation plant, bass strait/AU U | 0.06 | process | S4 natural gas products, at separation plant, bass strait/AU U | 0.05 | process | 290.6755574 | 40.42911366 | 16.94275443 | 156.2969804 | 28.78499731 | 43.54526395 | S1 AT-Lead, zinc and tin production | 9.729531409 | 2.68026872 | io | S1 AT-Poultry farming | 2.922229128 | 0.805008894 | io | S1 Diesel, burned in building machine/GLO U/AusSD U | 1.736857859 | 0.47846557 | process | S1 Sand, at mine/CH U/AusSD U | 1.594286882 | 0.439190448 | process | S1 Light fuel oil, burned in industrial furnace 1MW, non-modulating/CH U/AusSD U | 0.987143243 | 0.271935928 | process | S2 clinker, at plant/AU U | 161.26 | process | S2 clinker, Japan, at plant/AU U | 33.36 | process | S2 clinker, China, at plant/AU U | 17.96 | process | S4 Ammonia, steam reforming, liquid, at plant/RER U/AusSD U | 17.02 | process | S1 AT-Lead, zinc and tin production | 7.97 | io | S5 Natural gas, burned in industrial furnace >100kW/RER U/AusSD U | 4.48 | process | S6 electricity brown coal Vic, at power plant/AU U | 3.54 | process | S6 electricity, black coal NSW, at power plant/AU U | 3.23 | process | S5 electricity brown coal Vic, at power plant/AU U | 3.02 | process | S5 electricity, black coal NSW, at power plant/AU U | 2.75 | process | 2690.960789 | 310.1717509 | 70.72116651 | 683.3618394 | 766.2408235 | 533.4621989 | S1 Sand, at mine/CH U/AusSD U | 637.366552 | 15.9714419 | process | S1 tap water, at user, Australia/AU U | 195.1376506 | 4.889854415 | process | S1 AT-Poultry farming | 84.20814828 | 2.110128847 | io | S1 AT-Production of electricity by coal | 44.91224565 | 1.125432955 | io | S1 AT-Lead, zinc and tin production | 40.82766003 | 1.023079416 | io | S2 Gravel, round, at mine/CH U/AusSD U | 962.21 | process | S1 Sand, at mine/CH U/AusSD U | 630.45 | process | S2 Gravel, crushed, at mine/CH U/AusSD U | 250.22 | process | S2 Melamine, at plant/RER U/AusSD U | 203.95 | process | S1 tap water, at user, Australia/AU U | 195.14 | process | S2 clinker, at plant/AU U | 126.01 | process | S3 electricity, low voltage, at grid/CN S | 66.96 | process | S3 electricity, low voltage, at grid/JP S | 50.66 | process | S1 AT-Poultry farming | 49.43 | io | S3 Methanol, at plant/GLO U/AusSD U | 25.19 | process | 4635 | 45 | 374806 | 79369 | 5 | 50594 | 6202 | 8 | 22 | 58.3
AU2023_CP01509 |  | 70% | 69% | 83% | Concrete 65 MPa | 2022 65 MPa concrete mix (60% GGBFS) | 10.26188/22896572 | Minerals | Concrete | Australia | m³ |  | 231 | 234.4843271 | 1.015083667 | AUD/FU | 2014 | Rawlinsons Cost Guide 2014 - Edition 32 (page 235), as detailed in file:///data/db/concrete_50MPa.xlsx | Average value from 5 Australian state capitals; Basic price for concrete, delivered to site (60MPa) | 194 | 285 | 210 | 38.65 | 5 | kg/FU | None | None | Value is equal to density | 880 | J/(kgÂ·K) | 2017 | The Engineering Toolbox, Specific Heats of common Substance. http://www.engineeringtoolbox.com/specific-heat-capacity-d_391.html (Accessed on: 04/09/2017), | Specific heat of concrete | kg/mÂ³ | 2017 | Wernet, G.; Bauer, C.; Steubing, B.; Reinhard, J.; Moreno-Ruiz, E.; Weidema, B., The ecoinvent database version 3 (part I): overview and methodology. Int. J. Life Cycle Ass. 2016, 21, (9), 1218-1230; doi: https://doi.org/10.1007/s11367-016-1087-8. | metadata for concrete production 50MPa, RNA only, GLO | 1.4 | W/(mÂ·K) | 2017 | The Engineering Toolbox, Thermal Conductivity of common Materials and Gases. http://www.engineeringtoolbox.com/thermal-conductivity-d_429.html (Accessed on: 04/09/2017). | Average value for Thermal conductivity for Concrete, dense (25 C) | Concrete is a composite material combining sand or other fine aggregates, coarse aggregates, a binder and water. Portland cement is the most commonly used binder, however other binders, such as polymers, may also be used. Supplementary Cementitious Materials (SCM) such as Fly Ash and Ground, Granulated Blast Furnace Slag (GGBFS), are also commonly used as a part replacement for Portland cement. Additives, such as plasticisers can be added to the mix to control concrete properties, such as workability. Concrete is usually combined with steel reinforcement to improve tensile strength. Concrete is one of the most commonly used construction materials. It is highly durable and is thus typically used for structural elements in buildings and infrastructure projects. Concrete can be manufactured to meet a variety of strength grades. Concrete 50 MPa is commonly used in commercial and civil construction where high strength and durability are required. The mix will generally have a lower water to cement ratio than standard concrete. | Structural beams, structural columns, in situ loadbearing walls, structural piling | weight and density need to be updated cost based on 60MPa | 2022_07_08_17_50_00 | 2022 06 10 220610 AusLCI Nov16 OriginalTechnologicalMatrix modified | 2018 09 17 IOPG fixed product sales | concrete 65 MPa 60% GGBFS, at batching plant/AU U (custom) | 02._Modules_development/data/db/process///2022_06_10_220610_AusLCI_Nov16_OriginalTechnologicalMatrix_modified.lci | AT-Manufacture of tobacco products (16) | 2018_09_17_IOPG_fixed_product_sales | 9e-07 | 78% | 79369 | 9e-05 | 92% | 7084 | 2.76454 | 4.28529 | 4.186917461 | 30% | 0.0001 | 81% | 79369 | 0.01 | 96% | 7084 | 228.62724 | 451.90826 | 426.0443388 | 17% | 1e-05 | 73% | 79369 | 0.01 | 97% | 7084 | 1983.06486 | 3322.70861 | 4133.758741 | 31% | 2.917182532 | 1.00758376 | 0.360528001 | 1.494800463 | 0.648670208 | 0.621064721 | S1 ground granulated blast furnace slag, at cement plant/AU U | 0.884093098 | 21.11560847 | process | S1 AT-Lead, zinc and tin production | 0.327414978 | 7.81995302 | io | S1 AT-Poultry farming | 0.035528689 | 0.848564349 | io | S1 Diesel, burned in building machine/GLO U/AusSD U | 0.021529683 | 0.51421322 | process | S1 AT-Re-processing of secondary copper into new copper | 0.019801095 | 0.472927765 | io | S3 black coal, QLD, at mine/AU U | 0.46 | process | S1 AT-Lead, zinc and tin production | 0.28 | io | S3 black coal, QLD, at mine/AU U | 0.15 | process | S6 natural gas products, at separation plant, Western Australia/AU U | 0.13 | process | S6 natural gas products, at separation plant, central Australia/AU U | 0.11 | process | S6 natural gas products, at separation plant, bass strait/AU U | 0.09 | process | S6 natural gas products, at separation plant, Queensland/AU U | 0.09 | process | S6 lignite, Victoria, at mine/AU U | 0.09 | process | S6 black coal, NSW, at mine/AU U | 0.08 | process | S3 black coal, QLD, at mine/AU U | 0.08 | process | 353.9485819 | 77.65112821 | 20.30854626 | 156.5314848 | 28.55049289 | 43.54526395 | S1 ground granulated blast furnace slag, at cement plant/AU U | 63.85162932 | 14.9870855 | process | S1 AT-Lead, zinc and tin production | 9.729531409 | 2.283689871 | io | S1 AT-Poultry farming | 2.922229128 | 0.685897889 | io | S1 Diesel, burned in building machine/GLO U/AusSD U | 1.67762132 | 0.393766838 | process | S1 Sand, at mine/CH U/AusSD U | 1.600811645 | 0.375738274 | process | S2 clinker, at plant/AU U | 161.26 | process | S2 clinker, Japan, at plant/AU U | 33.36 | process | S3 Natural gas, burned in industrial furnace low-NOx >100kW/RER U/AusSD U | 25.35 | process | S2 clinker, China, at plant/AU U | 17.96 | process | S4 Ammonia, steam reforming, liquid, at plant/RER U/AusSD U | 17.02 | process | S5 electricity brown coal Vic, at power plant/AU U | 8.13 | process | S1 AT-Lead, zinc and tin production | 7.97 | io | S5 electricity, black coal NSW, at power plant/AU U | 7.41 | process | S3 Pig iron, at plant/GLO U/AusSD U | 5.71 | process | S5 electricity, black coal QLD, at power plant/AU U | 5.06 | process | 2840.33687 | 396.8302883 | 85.54144986 | 689.6429916 | 759.9596713 | 533.4621989 | S1 Sand, at mine/CH U/AusSD U | 645.2965705 | 15.61040716 | process | S1 tap water, at user, Australia/AU U | 195.1376506 | 4.720586344 | process | S1 ground granulated blast furnace slag, at cement plant/AU U | 128.6732891 | 3.112743078 | process | S1 AT-Poultry farming | 84.20814828 | 2.037084251 | io | S1 AT-Production of electricity by coal | 44.91224565 | 1.086474767 | io | S2 Gravel, round, at mine/CH U/AusSD U | 974.19 | process | S1 Sand, at mine/CH U/AusSD U | 638.33 | process | S2 Gravel, crushed, at mine/CH U/AusSD U | 253.33 | process | S2 Melamine, at plant/RER U/AusSD U | 203.95 | process | S1 tap water, at user, Australia/AU U | 195.14 | process | S2 clinker, at plant/AU U | 126.01 | process | S3 electricity, low voltage, at grid/CN S | 66.96 | process | S3 electricity, low voltage, at grid/JP S | 50.66 | process | S1 AT-Poultry farming | 49.43 | io | S3 Pig iron, at plant/GLO U/AusSD U | 40.36 | process | 4636 | 45 | 374806 | 79369 | 5 | 58721 | 7084 | 8 | 23 | 59
AU2023_CP01501 |  | 75% | 72% | 90% | Concrete 65 MPa | 2022 65 MPa concrete mix | 10.26188/22896572 | Minerals | Concrete | Australia | m³ |  | 231 | 234.4843271 | 1.015083667 | AUD/FU | 2014 | Rawlinsons Cost Guide 2014 - Edition 32 (page 235), as detailed in file:///data/db/cost/concrete_50MPa.xlsx | Average value from 5 Australian state capitals; Basic price for concrete, delivered to site (60MPa) | 194 | 285 | 210 | 38.65 | 5 | kg/FU | 2019 |  | Value is equal to density | 880 | J/(kgÂ·K) | 2017 | The Engineering Toolbox, Specific Heats of common Substance. http://www.engineeringtoolbox.com/specific-heat-capacity-d_391.html (Accessed on: 04/09/2017), | Specific heat of concrete | kg/mÂ³ | 2017 | Wernet, G.; Bauer, C.; Steubing, B.; Reinhard, J.; Moreno-Ruiz, E.; Weidema, B., The ecoinvent database version 3 (part I): overview and methodology. Int. J. Life Cycle Ass. 2016, 21, (9), 1218-1230; doi: https://doi.org/10.1007/s11367-016-1087-8. | metadata for concrete production 50MPa, RNA only, GLO | 1.4 | W/(mÂ·K) | 2017 | The Engineering Toolbox, Thermal Conductivity of common Materials and Gases. http://www.engineeringtoolbox.com/thermal-conductivity-d_429.html (Accessed on: 04/09/2017). | Average value for Thermal conductivity for Concrete, dense (25 C) | Concrete is a composite material combining sand or other fine aggregates, coarse aggregates, a binder and water. Portland cement is the most commonly used binder, however other binders, such as polymers, may also be used. Supplementary Cementitious Materials (SCM) such as Fly Ash and Ground, Granulated Blast Furnace Slag (GGBFS), are also commonly used as a part replacement for Portland cement. Additives, such as plasticisers can be added to the mix to control concrete properties, such as workability. Concrete is usually combined with steel reinforcement to improve tensile strength. Concrete is one of the most commonly used construction materials. It is highly durable and is thus typically used for structural elements in buildings and infrastructure projects. Concrete can be manufactured to meet a variety of strength grades. Concrete 50 MPa is commonly used in commercial and civil construction where high strength and durability are required. The mix will generally have a lower water to cement ratio than standard concrete. | Structural beams, structural columns, in situ loadbearing walls, structural piling | need to update density and weight cost based on 60MPa | 2022_07_08_08_07_44 | 2022 06 10 220610 AusLCI Nov16 OriginalTechnologicalMatrix modified | 2018 09 17 IOPG fixed product sales | concrete 65 MPa, at batching plant/AU U (custom) | 02._Modules_development/data/db/process///2022_06_10_220610_AusLCI_Nov16_OriginalTechnologicalMatrix_modified.lci | AT-Manufacture of tobacco products (16) | 2018_09_17_IOPG_fixed_product_sales | 9e-07 | 78% | 545860 | 0.0009 | 89% | 6164 | 2.76454 | 5.01639 | 5.245584709 | 25% | 0.0001 | 81% | 545860 | 0.01 | 97% | 6164 | 228.62724 | 729.09426 | 727.5720876 | 10% | 1e-06 | 77% | 545860 | 0.01 | 98% | 6164 | 1983.06486 | 3899.62224 | 4729.881934 | 28% | 3.93360281 | 0.508780832 | 0.574003158 | 1.452553493 | 0.690917178 | 0.621064721 | S1 AT-Lead, zinc and tin production | 0.327414978 | 6.241725119 | io | S1 AT-Poultry farming | 0.035528689 | 0.677306551 | io | S1 AT-Processing of dairy products | 0.032293952 | 0.615640655 | io | S1 Diesel, burned in building machine/GLO U/AusSD U | 0.02079175 | 0.396366676 | process | S1 AT-Re-processing of secondary copper into new copper | 0.019801095 | 0.377481182 | io | S3 black coal, QLD, at mine/AU U | 1.16 | process | S3 black coal, QLD, at mine/AU U | 0.37 | process | S1 AT-Lead, zinc and tin production | 0.28 | io | S3 black coal, QLD, at mine/AU U | 0.2 | process | S4 natural gas products, at separation plant, Western Australia/AU U | 0.2 | process | S4 natural gas products, at separation plant, central Australia/AU U | 0.17 | process | S4 natural gas products, at separation plant, bass strait/AU U | 0.14 | process | S4 natural gas products, at separation plant, Queensland/AU U | 0.13 | process | S7 lignite, Victoria, at mine/AU U | 0.1 | process | S7 black coal, NSW, at mine/AU U | 0.09 | process | 653.6958686 | 55.25310341 | 20.14529146 | 154.7510227 | 30.330955 | 43.54526395 | S1 AT-Lead, zinc and tin production | 9.729531409 | 1.337260125 | io | S1 AT-Poultry farming | 2.922229128 | 0.401641181 | io | S1 AT-Processing of dairy products | 1.793883939 | 0.246557554 | io | S1 Diesel, burned in building machine/GLO U/AusSD U | 1.677614897 | 0.230577138 | process | S1 Sand, at mine/CH U/AusSD U | 1.664949103 | 0.228836308 | process | S2 clinker, at plant/AU U | 403.14 | process | S2 clinker, Japan, at plant/AU U | 83.41 | process | S2 clinker, China, at plant/AU U | 44.9 | process | S4 Ammonia, steam reforming, liquid, at plant/RER U/AusSD U | 17.02 | process | S6 electricity brown coal Vic, at power plant/AU U | 8.86 | process | S6 electricity, black coal NSW, at power plant/AU U | 8.08 | process | S1 AT-Lead, zinc and tin production | 7.97 | io | S5 electricity brown coal Vic, at power plant/AU U | 7.55 | process | S5 electricity, black coal NSW, at power plant/AU U | 6.88 | process | S3 electricity, low voltage, at grid/CN S | 5.53 | process | 3424.180614 | 387.7887136 | 87.6529122 | 677.3635419 | 854.2479697 | 451.4533503 | S1 Sand, at mine/CH U/AusSD U | 710.4733917 | 15.02095404 | process | S1 tap water, at user, Australia/AU U | 187.560606 | 3.965439489 | process | S1 AT-Poultry farming | 88.47637013 | 1.870583058 | io | S1 AT-Production of electricity by coal | 48.48817885 | 1.025145649 | io | S1 AT-Lead, zinc and tin production | 46.27100328 | 0.978269731 | io | S2 Gravel, round, at mine/CH U/AusSD U | 1072.38 | process | S1 Sand, at mine/CH U/AusSD U | 702.88 | process | S2 clinker, at plant/AU U | 315.02 | process | S2 Gravel, crushed, at mine/CH U/AusSD U | 278.87 | process | S2 Melamine, at plant/RER U/AusSD U | 203.95 | process | S1 tap water, at user, Australia/AU U | 187.56 | process | S3 electricity, low voltage, at grid/CN S | 167.39 | process | S3 electricity, low voltage, at grid/JP S | 126.66 | process | S2 clinker, Japan, at plant/AU U | 61.37 | process | S1 AT-Poultry farming | 49.43 | io | 4628 | 45 | 2810120 | 545860 | 5 | 50360 | 6164 | 8 | 129 | 45.8
AU2023_CP01602 |  | 71% | 66% | 87% | Concrete 80 MPa | 2022 80 MPa concrete mix (30% FA) | 10.26188/22896575 | Minerals | Concrete | Australia | m³ |  | 270 | 274.0725901 | 1.015083667 | AUD/FU | 2014 | Rawlinsons Cost Guide 2014 - Edition 32 (page 235), as detailed in file:///data/db/concrete_50MPa.xlsx | Average value from 5 Australian state capitals; Basic price for concrete, delivered to site Price for lower concrete grades extrapolated to 80 | 270 | 270 | 270 | 0 | 1 | kg/FU | None | None | Value is equal to density | 880 | J/(kgÂ·K) | 2017 | The Engineering Toolbox, Specific Heats of common Substance. http://www.engineeringtoolbox.com/specific-heat-capacity-d_391.html (Accessed on: 04/09/2017), | Specific heat of concrete | kg/mÂ³ | 2017 | Wernet, G.; Bauer, C.; Steubing, B.; Reinhard, J.; Moreno-Ruiz, E.; Weidema, B., The ecoinvent database version 3 (part I): overview and methodology. Int. J. Life Cycle Ass. 2016, 21, (9), 1218-1230; doi: https://doi.org/10.1007/s11367-016-1087-8. | metadata for concrete production 50MPa, RNA only, GLO | 1.4 | W/(mÂ·K) | 2017 | The Engineering Toolbox, Thermal Conductivity of common Materials and Gases. http://www.engineeringtoolbox.com/thermal-conductivity-d_429.html (Accessed on: 04/09/2017). | Average value for Thermal conductivity for Concrete, dense (25 C) | Concrete is a composite material combining sand or other fine aggregates, coarse aggregates, a binder and water. Portland cement is the most commonly used binder, however other binders, such as polymers, may also be used. Supplementary Cementitious Materials (SCM) such as Fly Ash and Ground, Granulated Blast Furnace Slag (GGBFS), are also commonly used as a part replacement for Portland cement. Additives, such as plasticisers can be added to the mix to control concrete properties, such as workability. Concrete is usually combined with steel reinforcement to improve tensile strength. Concrete is one of the most commonly used construction materials. It is highly durable and is thus typically used for structural elements in buildings and infrastructure projects. Concrete can be manufactured to meet a variety of strength grades. Concrete 50 MPa is commonly used in commercial and civil construction where high strength and durability are required. The mix will generally have a lower water to cement ratio than standard concrete. | Structural beams, structural columns, in situ loadbearing walls, structural piling | need to update weight and density | 2022_07_11_13_08_58 | 2022 06 10 220610 AusLCI Nov16 OriginalTechnologicalMatrix modified | 2018 09 17 IOPG fixed product sales | concrete 80 MPa 30% fly ash, at batching plant/AU U (custom) | 02._Modules_development/data/db/process///2022_06_10_220610_AusLCI_Nov16_OriginalTechnologicalMatrix_modified.lci | AT-Manufacture of tobacco products (16) | 2018_09_17_IOPG_fixed_product_sales | 9e-07 | 78% | 79369 | 9e-05 | 92% | 7331 | 3.23128 | 4.6648 | 5.063586154 | 29% | 0.0001 | 81% | 79369 | 0.01 | 97% | 7331 | 267.22665 | 629.42899 | 637.6660063 | 13% | 1e-05 | 73% | 79369 | 0.01 | 97% | 7331 | 2317.86802 | 3495.88384 | 4527.793704 | 34% | 3.569911012 | 0.714086884 | 0.380807008 | 1.737599991 | 0.767755338 | 0.725919804 | S1 AT-Lead, zinc and tin production | 0.382692832 | 7.557743076 | io | S1 AT-Poultry farming | 0.041527039 | 0.820111235 | io | S1 AT-Re-processing of secondary copper into new copper | 0.023144137 | 0.457070079 | io | S1 AT-Precious metals production | 0.021820219 | 0.430924217 | io | S1 Diesel, burned in building machine/GLO U/AusSD U | 0.021529683 | 0.425186467 | process | S3 black coal, QLD, at mine/AU U | 0.94 | process | S1 AT-Lead, zinc and tin production | 0.32 | io | S3 black coal, QLD, at mine/AU U | 0.3 | process | S3 black coal, QLD, at mine/AU U | 0.16 | process | S4 natural gas products, at separation plant, Western Australia/AU U | 0.16 | process | S4 natural gas products, at separation plant, central Australia/AU U | 0.14 | process | S4 natural gas products, at separation plant, bass strait/AU U | 0.11 | process | S4 natural gas products, at separation plant, Queensland/AU U | 0.11 | process | S7 natural gas products, at separation plant, Western Australia/AU U | 0.11 | process | S7 natural gas products, at separation plant, central Australia/AU U | 0.09 | process | 553.1241425 | 55.13127321 | 21.17357807 | 182.6847823 | 33.64480205 | 50.89706176 | S1 AT-Lead, zinc and tin production | 11.37217957 | 1.783406902 | io | S1 AT-Poultry farming | 3.415592487 | 0.535639732 | io | S1 Diesel, burned in building machine/GLO U/AusSD U | 1.67762132 | 0.263087777 | process | S1 Sand, at mine/CH U/AusSD U | 1.377713205 | 0.216055614 | process | S1 Light fuel oil, burned in industrial furnace 1MW, non-modulating/CH U/AusSD U | 0.987143243 | 0.154805687 | process | S2 clinker, at plant/AU U | 328.86 | process | S2 clinker, Japan, at plant/AU U | 68.04 | process | S2 clinker, China, at plant/AU U | 36.63 | process | S4 Ammonia, steam reforming, liquid, at plant/RER U/AusSD U | 22.77 | process | S1 AT-Lead, zinc and tin production | 9.31 | io | S6 electricity brown coal Vic, at power plant/AU U | 7.23 | process | S6 electricity, black coal NSW, at power plant/AU U | 6.59 | process | S5 electricity brown coal Vic, at power plant/AU U | 6.16 | process | S5 Natural gas, burned in industrial furnace >100kW/RER U/AusSD U | 5.99 | process | S5 electricity, black coal NSW, at power plant/AU U | 5.62 | process | 3008.660301 | 395.9577037 | 91.26583155 | 798.7346175 | 895.6061574 | 623.5272455 | S1 Sand, at mine/CH U/AusSD U | 587.9030005 | 12.98431508 | process | S1 tap water, at user, Australia/AU U | 199.5911652 | 4.408132929 | process | S1 AT-Poultry farming | 98.42510838 | 2.173798429 | io | S1 AT-Production of electricity by coal | 52.49483258 | 1.159390997 | io | S1 AT-Lead, zinc and tin production | 47.7206416 | 1.053949113 | io | S2 Gravel, round, at mine/CH U/AusSD U | 887.53 | process | S1 Sand, at mine/CH U/AusSD U | 581.62 | process | S2 Melamine, at plant/RER U/AusSD U | 272.8 | process | S2 clinker, at plant/AU U | 256.98 | process | S2 Gravel, crushed, at mine/CH U/AusSD U | 230.8 | process | S1 tap water, at user, Australia/AU U | 199.59 | process | S3 electricity, low voltage, at grid/CN S | 136.55 | process | S3 electricity, low voltage, at grid/JP S | 103.32 | process | S1 AT-Poultry farming | 57.77 | io | S2 clinker, Japan, at plant/AU U | 50.06 | process | 4638 | 45 | 374806 | 79369 | 5 | 60800 | 7331 | 8 | 23 | 59.2
AU2023_CP01603 |  | 73% | 67% | 88% | Concrete 80 MPa | 2022 80 MPa concrete mix (30% GGBFS) | 10.26188/22896575 | Minerals | Concrete | Australia | m³ |  | 270 | 274.0725901 | 1.015083667 | AUD/FU | 2014 | Rawlinsons Cost Guide 2014 - Edition 32 (page 235), as detailed in file:///data/db/concrete_50MPa.xlsx | Average value from 5 Australian state capitals; Basic price for concrete, delivered to site Extrapolated from all other lower grade costs | 270 | 270 | 270 | 0 | 1 | kg/FU | None | None | Value is equal to density | 880 | J/(kgÂ·K) | 2017 | The Engineering Toolbox, Specific Heats of common Substance. http://www.engineeringtoolbox.com/specific-heat-capacity-d_391.html (Accessed on: 04/09/2017), | Specific heat of concrete | kg/mÂ³ | 2017 | Wernet, G.; Bauer, C.; Steubing, B.; Reinhard, J.; Moreno-Ruiz, E.; Weidema, B., The ecoinvent database version 3 (part I): overview and methodology. Int. J. Life Cycle Ass. 2016, 21, (9), 1218-1230; doi: https://doi.org/10.1007/s11367-016-1087-8. | metadata for concrete production 50MPa, RNA only, GLO | 1.4 | W/(mÂ·K) | 2017 | The Engineering Toolbox, Thermal Conductivity of common Materials and Gases. http://www.engineeringtoolbox.com/thermal-conductivity-d_429.html (Accessed on: 04/09/2017). | Average value for Thermal conductivity for Concrete, dense (25 C) | Concrete is a composite material combining sand or other fine aggregates, coarse aggregates, a binder and water. Portland cement is the most commonly used binder, however other binders, such as polymers, may also be used. Supplementary Cementitious Materials (SCM) such as Fly Ash and Ground, Granulated Blast Furnace Slag (GGBFS), are also commonly used as a part replacement for Portland cement. Additives, such as plasticisers can be added to the mix to control concrete properties, such as workability. Concrete is usually combined with steel reinforcement to improve tensile strength. Concrete is one of the most commonly used construction materials. It is highly durable and is thus typically used for structural elements in buildings and infrastructure projects. Concrete can be manufactured to meet a variety of strength grades. Concrete 50 MPa is commonly used in commercial and civil construction where high strength and durability are required. The mix will generally have a lower water to cement ratio than standard concrete. | Structural beams, structural columns, in situ loadbearing walls, structural piling | weight and density need to be updated | 2022_07_11_14_28_39 | 2022 06 10 220610 AusLCI Nov16 OriginalTechnologicalMatrix modified | 2018 09 17 IOPG fixed product sales | concrete 80 MPa 30% GGBFS, at batching plant/AU U (custom) | 02._Modules_development/data/db/process///2022_06_10_220610_AusLCI_Nov16_OriginalTechnologicalMatrix_modified.lci | AT-Manufacture of tobacco products (16) | 2018_09_17_IOPG_fixed_product_sales | 9e-07 | 78% | 79369 | 9e-05 | 92% | 7989 | 3.23128 | 5.50175 | 5.56072832 | 27% | 0.0001 | 81% | 79369 | 0.01 | 97% | 7989 | 267.22665 | 691.8248 | 675.0259785 | 12% | 1e-05 | 73% | 79369 | 0.01 | 97% | 7989 | 2317.86802 | 3646.65783 | 4608.421347 | 33% | 4.076622559 | 1.003733939 | 0.421390488 | 1.747169372 | 0.758185957 | 0.725919804 | S1 ground granulated blast furnace slag, at cement plant/AU U | 0.514928883 | 9.26009783 | process | S1 AT-Lead, zinc and tin production | 0.382692832 | 6.882063103 | io | S1 AT-Poultry farming | 0.041527039 | 0.746791366 | io | S1 AT-Re-processing of secondary copper into new copper | 0.023144137 | 0.416206941 | io | S1 AT-Precious metals production | 0.021820219 | 0.39239858 | io | S3 black coal, QLD, at mine/AU U | 0.94 | process | S1 AT-Lead, zinc and tin production | 0.32 | io | S3 black coal, QLD, at mine/AU U | 0.3 | process | S3 black coal, QLD, at mine/AU U | 0.16 | process | S4 natural gas products, at separation plant, Western Australia/AU U | 0.16 | process | S4 natural gas products, at separation plant, central Australia/AU U | 0.14 | process | S4 natural gas products, at separation plant, bass strait/AU U | 0.11 | process | S4 natural gas products, at separation plant, Queensland/AU U | 0.11 | process | S7 natural gas products, at separation plant, Western Australia/AU U | 0.11 | process | S7 natural gas products, at separation plant, central Australia/AU U | 0.09 | process | 590.7582108 | 77.69080494 | 23.37578457 | 182.9588783 | 33.37070598 | 50.89706176 | S1 ground granulated blast furnace slag, at cement plant/AU U | 38.0373985 | 5.634953277 | process | S1 AT-Lead, zinc and tin production | 11.37217957 | 1.684702505 | io | S1 AT-Poultry farming | 3.415592487 | 0.505994228 | io | S1 Diesel, burned in building machine/GLO U/AusSD U | 1.677614897 | 0.248525975 | process | S1 Sand, at mine/CH U/AusSD U | 1.388934959 | 0.205760223 | process | S2 clinker, at plant/AU U | 328.86 | process | S2 clinker, Japan, at plant/AU U | 68.04 | process | S2 clinker, China, at plant/AU U | 36.63 | process | S4 Ammonia, steam reforming, liquid, at plant/RER U/AusSD U | 22.77 | process | S3 Natural gas, burned in industrial furnace low-NOx >100kW/RER U/AusSD U | 15.23 | process | S1 AT-Lead, zinc and tin production | 9.31 | io | S6 electricity brown coal Vic, at power plant/AU U | 7.23 | process | S6 electricity, black coal NSW, at power plant/AU U | 6.59 | process | S5 electricity brown coal Vic, at power plant/AU U | 6.16 | process | S5 Natural gas, burned in industrial furnace >100kW/RER U/AusSD U | 5.99 | process | 3096.629551 | 449.2592164 | 100.7690615 | 806.076224 | 888.2645509 | 623.5272455 | S1 Sand, at mine/CH U/AusSD U | 592.1456781 | 12.84920873 | process | S1 tap water, at user, Australia/AU U | 199.5911652 | 4.331009475 | process | S1 AT-Poultry farming | 98.42510838 | 2.135766263 | io | S1 ground granulated blast furnace slag, at cement plant/AU U | 76.34788002 | 1.656703549 | process | S1 AT-Production of electricity by coal | 52.49483258 | 1.139106619 | io | S2 Gravel, round, at mine/CH U/AusSD U | 894.78 | process | S1 Sand, at mine/CH U/AusSD U | 586.36 | process | S2 Melamine, at plant/RER U/AusSD U | 272.8 | process | S2 clinker, at plant/AU U | 256.98 | process | S2 Gravel, crushed, at mine/CH U/AusSD U | 232.68 | process | S1 tap water, at user, Australia/AU U | 199.59 | process | S3 electricity, low voltage, at grid/CN S | 136.55 | process | S3 electricity, low voltage, at grid/JP S | 103.32 | process | S1 AT-Poultry farming | 57.77 | io | S2 clinker, Japan, at plant/AU U | 50.06 | process | 4639 | 45 | 374806 | 79369 | 5 | 66770 | 7989 | 8 | 23 | 59.7
AU2023_CP01604 |  | 68% | 65% | 85% | Concrete 80 MPa | 2022 80 MPa concrete mix (40% FA) | 10.26188/22896575 | Minerals | Concrete | Australia | m³ |  | 270 | 274.0725901 | 1.015083667 | AUD/FU | 2014 | Rawlinsons Cost Guide 2014 - Edition 32 (page 235), as detailed in file:///data/db/concrete_50MPa.xlsx | Average value from 5 Australian state capitals; Basic price for concrete, delivered to site Price for lower concrete grades extrapolated to 80 | 270 | 270 | 270 | 0 | 1 | kg/FU | None | None | Value is equal to density | 880 | J/(kgÂ·K) | 2017 | The Engineering Toolbox, Specific Heats of common Substance. http://www.engineeringtoolbox.com/specific-heat-capacity-d_391.html (Accessed on: 04/09/2017), | Specific heat of concrete | kg/mÂ³ | 2017 | Wernet, G.; Bauer, C.; Steubing, B.; Reinhard, J.; Moreno-Ruiz, E.; Weidema, B., The ecoinvent database version 3 (part I): overview and methodology. Int. J. Life Cycle Ass. 2016, 21, (9), 1218-1230; doi: https://doi.org/10.1007/s11367-016-1087-8. | metadata for concrete production 50MPa, RNA only, GLO | 1.4 | W/(mÂ·K) | 2017 | The Engineering Toolbox, Thermal Conductivity of common Materials and Gases. http://www.engineeringtoolbox.com/thermal-conductivity-d_429.html (Accessed on: 04/09/2017). | Average value for Thermal conductivity for Concrete, dense (25 C) | Concrete is a composite material combining sand or other fine aggregates, coarse aggregates, a binder and water. Portland cement is the most commonly used binder, however other binders, such as polymers, may also be used. Supplementary Cementitious Materials (SCM) such as Fly Ash and Ground, Granulated Blast Furnace Slag (GGBFS), are also commonly used as a part replacement for Portland cement. Additives, such as plasticisers can be added to the mix to control concrete properties, such as workability. Concrete is usually combined with steel reinforcement to improve tensile strength. Concrete is one of the most commonly used construction materials. It is highly durable and is thus typically used for structural elements in buildings and infrastructure projects. Concrete can be manufactured to meet a variety of strength grades. Concrete 50 MPa is commonly used in commercial and civil construction where high strength and durability are required. The mix will generally have a lower water to cement ratio than standard concrete. | Structural beams, structural columns, in situ loadbearing walls, structural piling | need to update weight and density | 2022_07_11_13_36_24 | 2022 06 10 220610 AusLCI Nov16 OriginalTechnologicalMatrix modified | 2018 09 17 IOPG fixed product sales | concrete 80 MPa 40% fly ash, at batching plant/AU U (custom) | 02._Modules_development/data/db/process///2022_06_10_220610_AusLCI_Nov16_OriginalTechnologicalMatrix_modified.lci | AT-Manufacture of tobacco products (16) | 2018_09_17_IOPG_fixed_product_sales | 9e-07 | 78% | 79369 | 9e-05 | 91% | 7151 | 3.23128 | 4.25322 | 4.695530771 | 32% | 0.0001 | 81% | 79369 | 0.01 | 96% | 7151 | 267.22665 | 555.48632 | 567.0609816 | 15% | 1e-05 | 73% | 79369 | 0.01 | 97% | 7151 | 2317.86802 | 3335.86234 | 4386.145155 | 35% | 3.201855629 | 0.68408721 | 0.367281578 | 1.737599991 | 0.767755338 | 0.725919804 | S1 AT-Lead, zinc and tin production | 0.382692832 | 8.150150657 | io | S1 AT-Poultry farming | 0.041527039 | 0.884394992 | io | S1 AT-Re-processing of secondary copper into new copper | 0.023144137 | 0.492897147 | io | S1 AT-Precious metals production | 0.021820219 | 0.464701863 | io | S1 Diesel, burned in building machine/GLO U/AusSD U | 0.021529683 | 0.458514365 | process | S3 black coal, QLD, at mine/AU U | 0.81 | process | S1 AT-Lead, zinc and tin production | 0.32 | io | S3 black coal, QLD, at mine/AU U | 0.26 | process | S3 black coal, QLD, at mine/AU U | 0.14 | process | S4 natural gas products, at separation plant, Western Australia/AU U | 0.14 | process | S4 natural gas products, at separation plant, central Australia/AU U | 0.12 | process | S7 natural gas products, at separation plant, Western Australia/AU U | 0.11 | process | S4 natural gas products, at separation plant, bass strait/AU U | 0.1 | process | S4 natural gas products, at separation plant, Queensland/AU U | 0.09 | process | S7 natural gas products, at separation plant, central Australia/AU U | 0.09 | process | 482.5191178 | 52.53002254 | 20.43717828 | 182.6847823 | 33.64480205 | 50.89706176 | S1 AT-Lead, zinc and tin production | 11.37217957 | 2.005459719 | io | S1 AT-Poultry farming | 3.415592487 | 0.602332482 | io | S1 Diesel, burned in building machine/GLO U/AusSD U | 1.67762132 | 0.295844958 | process | S1 Sand, at mine/CH U/AusSD U | 1.344983826 | 0.237185042 | process | S1 Light fuel oil, burned in industrial furnace 1MW, non-modulating/CH U/AusSD U | 0.987143243 | 0.174080615 | process | S2 clinker, at plant/AU U | 281.88 | process | S2 clinker, Japan, at plant/AU U | 58.32 | process | S2 clinker, China, at plant/AU U | 31.4 | process | S4 Ammonia, steam reforming, liquid, at plant/RER U/AusSD U | 22.77 | process | S1 AT-Lead, zinc and tin production | 9.31 | io | S6 electricity brown coal Vic, at power plant/AU U | 6.2 | process | S5 Natural gas, burned in industrial furnace >100kW/RER U/AusSD U | 5.99 | process | S6 electricity, black coal NSW, at power plant/AU U | 5.65 | process | S5 electricity brown coal Vic, at power plant/AU U | 5.28 | process | S5 electricity, black coal NSW, at power plant/AU U | 4.81 | process | 2867.011752 | 380.9275103 | 87.92307898 | 798.7346175 | 895.6061574 | 623.5272455 | S1 Sand, at mine/CH U/AusSD U | 573.9365958 | 13.08521665 | process | S1 tap water, at user, Australia/AU U | 200.6764051 | 4.575234016 | process | S1 AT-Poultry farming | 98.42510838 | 2.244000253 | io | S1 AT-Production of electricity by coal | 52.49483258 | 1.196832999 | io | S1 AT-Lead, zinc and tin production | 47.7206416 | 1.087985917 | io | S2 Gravel, round, at mine/CH U/AusSD U | 866.51 | process | S1 Sand, at mine/CH U/AusSD U | 567.8 | process | S2 Melamine, at plant/RER U/AusSD U | 272.8 | process | S2 Gravel, crushed, at mine/CH U/AusSD U | 225.33 | process | S2 clinker, at plant/AU U | 220.27 | process | S1 tap water, at user, Australia/AU U | 200.68 | process | S3 electricity, low voltage, at grid/CN S | 117.04 | process | S3 electricity, low voltage, at grid/JP S | 88.56 | process | S1 AT-Poultry farming | 57.77 | io | S2 clinker, Japan, at plant/AU U | 42.91 | process | 4640 | 45 | 374806 | 79369 | 5 | 59142 | 7151 | 8 | 23 | 59.1
AU2023_CP01605 |  | 72% | 66% | 86% | Concrete 80 MPa | 2022 80 MPa concrete mix (40% GGBFS) | 10.26188/22896575 | Minerals | Concrete | Australia | m³ |  | 270 | 274.0725901 | 1.015083667 | AUD/FU | 2014 | Rawlinsons Cost Guide 2014 - Edition 32 (page 235), as detailed in file:///data/db/concrete_50MPa.xlsx | Average value from 5 Australian state capitals; Basic price for concrete, delivered to site Extrapolated from all other lower grade costs | 270 | 270 | 270 | 0 | 1 | kg/FU | None | None | Value is equal to density | 880 | J/(kgÂ·K) | 2017 | The Engineering Toolbox, Specific Heats of common Substance. http://www.engineeringtoolbox.com/specific-heat-capacity-d_391.html (Accessed on: 04/09/2017), | Specific heat of concrete | kg/mÂ³ | 2017 | Wernet, G.; Bauer, C.; Steubing, B.; Reinhard, J.; Moreno-Ruiz, E.; Weidema, B., The ecoinvent database version 3 (part I): overview and methodology. Int. J. Life Cycle Ass. 2016, 21, (9), 1218-1230; doi: https://doi.org/10.1007/s11367-016-1087-8. | metadata for concrete production 50MPa, RNA only, GLO | 1.4 | W/(mÂ·K) | 2017 | The Engineering Toolbox, Thermal Conductivity of common Materials and Gases. http://www.engineeringtoolbox.com/thermal-conductivity-d_429.html (Accessed on: 04/09/2017). | Average value for Thermal conductivity for Concrete, dense (25 C) | Concrete is a composite material combining sand or other fine aggregates, coarse aggregates, a binder and water. Portland cement is the most commonly used binder, however other binders, such as polymers, may also be used. Supplementary Cementitious Materials (SCM) such as Fly Ash and Ground, Granulated Blast Furnace Slag (GGBFS), are also commonly used as a part replacement for Portland cement. Additives, such as plasticisers can be added to the mix to control concrete properties, such as workability. Concrete is usually combined with steel reinforcement to improve tensile strength. Concrete is one of the most commonly used construction materials. It is highly durable and is thus typically used for structural elements in buildings and infrastructure projects. Concrete can be manufactured to meet a variety of strength grades. Concrete 50 MPa is commonly used in commercial and civil construction where high strength and durability are required. The mix will generally have a lower water to cement ratio than standard concrete. | Structural beams, structural columns, in situ loadbearing walls, structural piling | weight and density need to be updated | 2022_07_11_14_46_33 | 2022 06 10 220610 AusLCI Nov16 OriginalTechnologicalMatrix modified | 2018 09 17 IOPG fixed product sales | concrete 80 MPa 40% GGBFS, at batching plant/AU U (custom) | 02._Modules_development/data/db/process///2022_06_10_220610_AusLCI_Nov16_OriginalTechnologicalMatrix_modified.lci | AT-Manufacture of tobacco products (16) | 2018_09_17_IOPG_fixed_product_sales | 9e-07 | 78% | 79369 | 9e-05 | 92% | 7906 | 3.23128 | 5.36915 | 5.377150328 | 28% | 0.0001 | 81% | 79369 | 0.01 | 96% | 7906 | 267.22665 | 638.68073 | 617.2949046 | 14% | 1e-05 | 73% | 79369 | 0.01 | 97% | 7906 | 2317.86802 | 3536.89527 | 4498.282852 | 34% | 3.893044567 | 1.056320613 | 0.419782065 | 1.747169372 | 0.758185957 | 0.725919804 | S1 ground granulated blast furnace slag, at cement plant/AU U | 0.701740905 | 13.05042379 | process | S1 AT-Lead, zinc and tin production | 0.382692832 | 7.117019399 | io | S1 AT-Poultry farming | 0.041527039 | 0.772287112 | io | S1 AT-Re-processing of secondary copper into new copper | 0.023144137 | 0.430416407 | io | S1 AT-Precious metals production | 0.021820219 | 0.40579522 | io | S3 black coal, QLD, at mine/AU U | 0.81 | process | S1 AT-Lead, zinc and tin production | 0.32 | io | S3 black coal, QLD, at mine/AU U | 0.26 | process | S3 black coal, QLD, at mine/AU U | 0.14 | process | S4 natural gas products, at separation plant, Western Australia/AU U | 0.14 | process | S4 natural gas products, at separation plant, central Australia/AU U | 0.12 | process | S7 natural gas products, at separation plant, Western Australia/AU U | 0.11 | process | S6 natural gas products, at separation plant, Western Australia/AU U | 0.11 | process | S4 natural gas products, at separation plant, bass strait/AU U | 0.1 | process | S4 natural gas products, at separation plant, Queensland/AU U | 0.09 | process | 533.0271368 | 82.32069498 | 23.33289988 | 182.9588783 | 33.37070598 | 50.89706176 | S1 ground granulated blast furnace slag, at cement plant/AU U | 50.91413324 | 8.247943222 | process | S1 AT-Lead, zinc and tin production | 11.37217957 | 1.842260398 | io | S1 AT-Poultry farming | 3.415592487 | 0.553316164 | io | S1 Diesel, burned in building machine/GLO U/AusSD U | 1.677614897 | 0.271768791 | process | S1 Sand, at mine/CH U/AusSD U | 1.359946164 | 0.220307369 | process | S2 clinker, at plant/AU U | 281.88 | process | S2 clinker, Japan, at plant/AU U | 58.32 | process | S2 clinker, China, at plant/AU U | 31.4 | process | S4 Ammonia, steam reforming, liquid, at plant/RER U/AusSD U | 22.77 | process | S3 Natural gas, burned in industrial furnace low-NOx >100kW/RER U/AusSD U | 20.31 | process | S1 AT-Lead, zinc and tin production | 9.31 | io | S5 electricity brown coal Vic, at power plant/AU U | 6.51 | process | S6 electricity brown coal Vic, at power plant/AU U | 6.2 | process | S5 Natural gas, burned in industrial furnace >100kW/RER U/AusSD U | 5.99 | process | S5 electricity, black coal NSW, at power plant/AU U | 5.94 | process | 2986.491055 | 450.1546182 | 100.249596 | 806.076224 | 888.2645509 | 623.5272455 | S1 Sand, at mine/CH U/AusSD U | 580.3213814 | 12.90095355 | process | S1 tap water, at user, Australia/AU U | 200.6764051 | 4.461178003 | process | S1 ground granulated blast furnace slag, at cement plant/AU U | 102.4923718 | 2.278477702 | process | S1 AT-Poultry farming | 98.42510838 | 2.188059569 | io | S1 AT-Production of electricity by coal | 52.49483258 | 1.166997148 | io | S2 Gravel, round, at mine/CH U/AusSD U | 876.18 | process | S1 Sand, at mine/CH U/AusSD U | 574.12 | process | S2 Melamine, at plant/RER U/AusSD U | 272.8 | process | S2 Gravel, crushed, at mine/CH U/AusSD U | 227.85 | process | S2 clinker, at plant/AU U | 220.27 | process | S1 tap water, at user, Australia/AU U | 200.68 | process | S3 electricity, low voltage, at grid/CN S | 117.04 | process | S3 electricity, low voltage, at grid/JP S | 88.56 | process | S1 AT-Poultry farming | 57.77 | io | S2 clinker, Japan, at plant/AU U | 42.91 | process | 4641 | 45 | 374806 | 79369 | 5 | 66087 | 7906 | 8 | 23 | 59.7
AU2023_CP01606 |  | 65% | 64% | 83% | Concrete 80 MPa | 2022 80 MPa concrete mix (50% FA) | 10.26188/22896575 | Minerals | Concrete | Australia | m³ |  | 270 | 274.0725901 | 1.015083667 | AUD/FU | 2014 | Rawlinsons Cost Guide 2014 - Edition 32 (page 235), as detailed in file:///data/db/concrete_50MPa.xlsx | Average value from 5 Australian state capitals; Basic price for concrete, delivered to site Price for lower concrete grades extrapolated to 80 | 270 | 270 | 270 | 0 | 1 | kg/FU | None | None | Value is equal to density | 880 | J/(kgÂ·K) | 2017 | The Engineering Toolbox, Specific Heats of common Substance. http://www.engineeringtoolbox.com/specific-heat-capacity-d_391.html (Accessed on: 04/09/2017), | Specific heat of concrete | kg/mÂ³ | 2017 | Wernet, G.; Bauer, C.; Steubing, B.; Reinhard, J.; Moreno-Ruiz, E.; Weidema, B., The ecoinvent database version 3 (part I): overview and methodology. Int. J. Life Cycle Ass. 2016, 21, (9), 1218-1230; doi: https://doi.org/10.1007/s11367-016-1087-8. | metadata for concrete production 50MPa, RNA only, GLO | 1.4 | W/(mÂ·K) | 2017 | The Engineering Toolbox, Thermal Conductivity of common Materials and Gases. http://www.engineeringtoolbox.com/thermal-conductivity-d_429.html (Accessed on: 04/09/2017). | Average value for Thermal conductivity for Concrete, dense (25 C) | Concrete is a composite material combining sand or other fine aggregates, coarse aggregates, a binder and water. Portland cement is the most commonly used binder, however other binders, such as polymers, may also be used. Supplementary Cementitious Materials (SCM) such as Fly Ash and Ground, Granulated Blast Furnace Slag (GGBFS), are also commonly used as a part replacement for Portland cement. Additives, such as plasticisers can be added to the mix to control concrete properties, such as workability. Concrete is usually combined with steel reinforcement to improve tensile strength. Concrete is one of the most commonly used construction materials. It is highly durable and is thus typically used for structural elements in buildings and infrastructure projects. Concrete can be manufactured to meet a variety of strength grades. Concrete 50 MPa is commonly used in commercial and civil construction where high strength and durability are required. The mix will generally have a lower water to cement ratio than standard concrete. | Structural beams, structural columns, in situ loadbearing walls, structural piling | need to update weight and density | 2022_07_11_13_48_59 | 2022 06 10 220610 AusLCI Nov16 OriginalTechnologicalMatrix modified | 2018 09 17 IOPG fixed product sales | concrete 80 MPa 50% fly ash, at batching plant/AU U (custom) | 02._Modules_development/data/db/process///2022_06_10_220610_AusLCI_Nov16_OriginalTechnologicalMatrix_modified.lci | AT-Manufacture of tobacco products (16) | 2018_09_17_IOPG_fixed_product_sales | 9e-07 | 78% | 79369 | 9e-05 | 91% | 6946 | 3.23128 | 3.84165 | 4.329136924 | 35% | 0.0001 | 81% | 79369 | 0.01 | 96% | 6946 | 267.22665 | 481.54381 | 496.4654537 | 17% | 1e-05 | 73% | 79369 | 0.01 | 97% | 6946 | 2317.86802 | 3175.85509 | 4244.150869 | 36% | 2.835461782 | 0.652729057 | 0.353454486 | 1.737599991 | 0.767755338 | 0.725919804 | S1 AT-Lead, zinc and tin production | 0.382692832 | 8.839933656 | io | S1 AT-Poultry farming | 0.041527039 | 0.959245219 | io | S1 AT-Re-processing of secondary copper into new copper | 0.023144137 | 0.534613195 | io | S1 AT-Precious metals production | 0.021820219 | 0.50403162 | io | S1 Diesel, burned in building machine/GLO U/AusSD U | 0.021529683 | 0.497320447 | process | S3 black coal, QLD, at mine/AU U | 0.67 | process | S1 AT-Lead, zinc and tin production | 0.32 | io | S3 black coal, QLD, at mine/AU U | 0.22 | process | S3 black coal, QLD, at mine/AU U | 0.12 | process | S4 natural gas products, at separation plant, Western Australia/AU U | 0.12 | process | S7 natural gas products, at separation plant, Western Australia/AU U | 0.11 | process | S4 natural gas products, at separation plant, central Australia/AU U | 0.1 | process | S7 natural gas products, at separation plant, central Australia/AU U | 0.09 | process | S4 natural gas products, at separation plant, bass strait/AU U | 0.08 | process | S4 natural gas products, at separation plant, Queensland/AU U | 0.08 | process | 411.9235899 | 49.93025889 | 19.6899622 | 182.6847823 | 33.64480205 | 50.89706176 | S1 AT-Lead, zinc and tin production | 11.37217957 | 2.290628579 | io | S1 AT-Poultry farming | 3.415592487 | 0.687981905 | io | S1 Diesel, burned in building machine/GLO U/AusSD U | 1.67762132 | 0.337913002 | process | S1 Sand, at mine/CH U/AusSD U | 1.389286045 | 0.279835391 | process | S1 Light fuel oil, burned in industrial furnace 1MW, non-modulating/CH U/AusSD U | 0.987143243 | 0.198834226 | process | S2 clinker, at plant/AU U | 234.9 | process | S2 clinker, Japan, at plant/AU U | 48.6 | process | S2 clinker, China, at plant/AU U | 26.16 | process | S4 Ammonia, steam reforming, liquid, at plant/RER U/AusSD U | 22.77 | process | S1 AT-Lead, zinc and tin production | 9.31 | io | S5 Natural gas, burned in industrial furnace >100kW/RER U/AusSD U | 5.99 | process | S6 electricity brown coal Vic, at power plant/AU U | 5.16 | process | S6 electricity, black coal NSW, at power plant/AU U | 4.71 | process | S5 electricity brown coal Vic, at power plant/AU U | 4.4 | process | S5 electricity, black coal NSW, at power plant/AU U | 4.01 | process | 2725.017466 | 366.5333138 | 84.30430964 | 798.7346175 | 895.6061574 | 623.5272455 | S1 Sand, at mine/CH U/AusSD U | 560.0293599 | 13.19532168 | process | S1 tap water, at user, Australia/AU U | 201.761645 | 4.753875421 | process | S1 AT-Poultry farming | 98.42510838 | 2.319076569 | io | S1 AT-Production of electricity by coal | 52.49483258 | 1.2368748 | io | S1 AT-Lead, zinc and tin production | 47.7206416 | 1.12438608 | io | S2 Gravel, round, at mine/CH U/AusSD U | 845.5 | process | S1 Sand, at mine/CH U/AusSD U | 553.98 | process | S2 Melamine, at plant/RER U/AusSD U | 272.8 | process | S2 Gravel, crushed, at mine/CH U/AusSD U | 219.87 | process | S1 tap water, at user, Australia/AU U | 201.76 | process | S2 clinker, at plant/AU U | 183.56 | process | S3 electricity, low voltage, at grid/CN S | 97.53 | process | S3 electricity, low voltage, at grid/JP S | 73.8 | process | S1 AT-Poultry farming | 57.77 | io | S2 clinker, Japan, at plant/AU U | 35.76 | process | 4642 | 45 | 374806 | 79369 | 5 | 57339 | 6946 | 8 | 22 | 58.9
AU2023_CP01607 |  | 71% | 66% | 85% | Concrete 80 MPa | 2022 80 MPa concrete mix (50% GGBFS) | 10.26188/22896575 | Minerals | Concrete | Australia | m³ |  | 270 | 274.0725901 | 1.015083667 | AUD/FU | 2014 | Rawlinsons Cost Guide 2014 - Edition 32 (page 235), as detailed in file:///data/db/concrete_50MPa.xlsx | Average value from 5 Australian state capitals; Basic price for concrete, delivered to site Extrapolated from all other lower grade costs | 270 | 270 | 270 | 0 | 1 | kg/FU | None | None | Value is equal to density | 880 | J/(kgÂ·K) | 2017 | The Engineering Toolbox, Specific Heats of common Substance. http://www.engineeringtoolbox.com/specific-heat-capacity-d_391.html (Accessed on: 04/09/2017), | Specific heat of concrete | kg/mÂ³ | 2017 | Wernet, G.; Bauer, C.; Steubing, B.; Reinhard, J.; Moreno-Ruiz, E.; Weidema, B., The ecoinvent database version 3 (part I): overview and methodology. Int. J. Life Cycle Ass. 2016, 21, (9), 1218-1230; doi: https://doi.org/10.1007/s11367-016-1087-8. | metadata for concrete production 50MPa, RNA only, GLO | 1.4 | W/(mÂ·K) | 2017 | The Engineering Toolbox, Thermal Conductivity of common Materials and Gases. http://www.engineeringtoolbox.com/thermal-conductivity-d_429.html (Accessed on: 04/09/2017). | Average value for Thermal conductivity for Concrete, dense (25 C) | Concrete is a composite material combining sand or other fine aggregates, coarse aggregates, a binder and water. Portland cement is the most commonly used binder, however other binders, such as polymers, may also be used. Supplementary Cementitious Materials (SCM) such as Fly Ash and Ground, Granulated Blast Furnace Slag (GGBFS), are also commonly used as a part replacement for Portland cement. Additives, such as plasticisers can be added to the mix to control concrete properties, such as workability. Concrete is usually combined with steel reinforcement to improve tensile strength. Concrete is one of the most commonly used construction materials. It is highly durable and is thus typically used for structural elements in buildings and infrastructure projects. Concrete can be manufactured to meet a variety of strength grades. Concrete 50 MPa is commonly used in commercial and civil construction where high strength and durability are required. The mix will generally have a lower water to cement ratio than standard concrete. | Structural beams, structural columns, in situ loadbearing walls, structural piling | weight and density need to be updated | 2022_07_11_16_13_19 | 2022 06 10 220610 AusLCI Nov16 OriginalTechnologicalMatrix modified | 2018 09 17 IOPG fixed product sales | concrete 80 MPa 50% GGBFS, at batching plant/AU U (custom) | 02._Modules_development/data/db/process///2022_06_10_220610_AusLCI_Nov16_OriginalTechnologicalMatrix_modified.lci | AT-Manufacture of tobacco products (16) | 2018_09_17_IOPG_fixed_product_sales | 9e-07 | 78% | 79369 | 9e-05 | 92% | 7833 | 3.23128 | 5.23655 | 5.180292132 | 29% | 0.0001 | 81% | 79369 | 0.01 | 96% | 7833 | 267.22665 | 585.53678 | 559.4819181 | 15% | 1e-05 | 73% | 79369 | 0.01 | 97% | 7833 | 2317.86802 | 3427.1357 | 4387.595907 | 34% | 3.69618637 | 1.122240525 | 0.418121356 | 1.747169372 | 0.758185957 | 0.725919804 | S1 ground granulated blast furnace slag, at cement plant/AU U | 0.881459667 | 17.01563627 | process | S1 AT-Lead, zinc and tin production | 0.382692832 | 7.387475884 | io | S1 AT-Poultry farming | 0.041527039 | 0.80163508 | io | S1 AT-Re-processing of secondary copper into new copper | 0.023144137 | 0.44677282 | io | S1 AT-Precious metals production | 0.021820219 | 0.421215994 | io | S3 black coal, QLD, at mine/AU U | 0.67 | process | S1 AT-Lead, zinc and tin production | 0.32 | io | S3 black coal, QLD, at mine/AU U | 0.22 | process | S6 natural gas products, at separation plant, Western Australia/AU U | 0.13 | process | S3 black coal, QLD, at mine/AU U | 0.12 | process | S4 natural gas products, at separation plant, Western Australia/AU U | 0.12 | process | S6 natural gas products, at separation plant, central Australia/AU U | 0.11 | process | S7 natural gas products, at separation plant, Western Australia/AU U | 0.11 | process | S4 natural gas products, at separation plant, central Australia/AU U | 0.1 | process | S7 natural gas products, at separation plant, central Australia/AU U | 0.09 | process | 475.2141504 | 87.25627859 | 23.06634844 | 182.9588783 | 33.37070598 | 50.89706176 | S1 ground granulated blast furnace slag, at cement plant/AU U | 63.69655852 | 11.38491816 | process | S1 AT-Lead, zinc and tin production | 11.37217957 | 2.032626829 | io | S1 AT-Poultry farming | 3.415592487 | 0.610492024 | io | S1 Diesel, burned in building machine/GLO U/AusSD U | 1.677614897 | 0.299851495 | process | S1 Sand, at mine/CH U/AusSD U | 1.33095737 | 0.237891043 | process | S2 clinker, at plant/AU U | 234.9 | process | S2 clinker, Japan, at plant/AU U | 48.6 | process | S2 clinker, China, at plant/AU U | 26.16 | process | S3 Natural gas, burned in industrial furnace low-NOx >100kW/RER U/AusSD U | 25.39 | process | S4 Ammonia, steam reforming, liquid, at plant/RER U/AusSD U | 22.77 | process | S1 AT-Lead, zinc and tin production | 9.31 | io | S5 electricity brown coal Vic, at power plant/AU U | 8.14 | process | S5 electricity, black coal NSW, at power plant/AU U | 7.42 | process | S5 Natural gas, burned in industrial furnace >100kW/RER U/AusSD U | 5.99 | process | S3 Pig iron, at plant/GLO U/AusSD U | 5.72 | process | 2875.80411 | 452.1838369 | 99.14775174 | 806.076224 | 888.2645509 | 623.5272455 | S1 Sand, at mine/CH U/AusSD U | 567.9511732 | 12.94447313 | process | S1 tap water, at user, Australia/AU U | 201.761645 | 4.598455493 | process | S1 ground granulated blast furnace slag, at cement plant/AU U | 128.7263436 | 2.933869626 | process | S1 AT-Poultry farming | 98.42510838 | 2.243258278 | io | S1 AT-Production of electricity by coal | 52.49483258 | 1.196437268 | io | S2 Gravel, round, at mine/CH U/AusSD U | 857.58 | process | S1 Sand, at mine/CH U/AusSD U | 561.88 | process | S2 Melamine, at plant/RER U/AusSD U | 272.8 | process | S2 Gravel, crushed, at mine/CH U/AusSD U | 223.01 | process | S1 tap water, at user, Australia/AU U | 201.76 | process | S2 clinker, at plant/AU U | 183.56 | process | S3 electricity, low voltage, at grid/CN S | 97.53 | process | S3 electricity, low voltage, at grid/JP S | 73.8 | process | S1 AT-Poultry farming | 57.77 | io | S3 Pig iron, at plant/GLO U/AusSD U | 40.42 | process | 4643 | 45 | 374806 | 79369 | 5 | 65500 | 7833 | 8 | 23 | 59.6
AU2023_CP01608 |  | 62% | 63% | 80% | Concrete 80 MPa | 2022 80 MPa concrete mix (60% FA) | 10.26188/22896575 | Minerals | Concrete | Australia | m³ |  | 270 | 274.0725901 | 1.015083667 | AUD/FU | 2014 | Rawlinsons Cost Guide 2014 - Edition 32 (page 235), as detailed in file:///data/db/concrete_50MPa.xlsx | Average value from 5 Australian state capitals; Basic price for concrete, delivered to site Price for lower concrete grades extrapolated to 80 | 270 | 270 | 270 | 0 | 1 | kg/FU | None | None | Value is equal to density | 880 | J/(kgÂ·K) | 2017 | The Engineering Toolbox, Specific Heats of common Substance. http://www.engineeringtoolbox.com/specific-heat-capacity-d_391.html (Accessed on: 04/09/2017), | Specific heat of concrete | kg/mÂ³ | 2017 | Wernet, G.; Bauer, C.; Steubing, B.; Reinhard, J.; Moreno-Ruiz, E.; Weidema, B., The ecoinvent database version 3 (part I): overview and methodology. Int. J. Life Cycle Ass. 2016, 21, (9), 1218-1230; doi: https://doi.org/10.1007/s11367-016-1087-8. | metadata for concrete production 50MPa, RNA only, GLO | 1.4 | W/(mÂ·K) | 2017 | The Engineering Toolbox, Thermal Conductivity of common Materials and Gases. http://www.engineeringtoolbox.com/thermal-conductivity-d_429.html (Accessed on: 04/09/2017). | Average value for Thermal conductivity for Concrete, dense (25 C) | Concrete is a composite material combining sand or other fine aggregates, coarse aggregates, a binder and water. Portland cement is the most commonly used binder, however other binders, such as polymers, may also be used. Supplementary Cementitious Materials (SCM) such as Fly Ash and Ground, Granulated Blast Furnace Slag (GGBFS), are also commonly used as a part replacement for Portland cement. Additives, such as plasticisers can be added to the mix to control concrete properties, such as workability. Concrete is usually combined with steel reinforcement to improve tensile strength. Concrete is one of the most commonly used construction materials. It is highly durable and is thus typically used for structural elements in buildings and infrastructure projects. Concrete can be manufactured to meet a variety of strength grades. Concrete 50 MPa is commonly used in commercial and civil construction where high strength and durability are required. The mix will generally have a lower water to cement ratio than standard concrete. | Structural beams, structural columns, in situ loadbearing walls, structural piling | need to update weight and density | 2022_07_11_14_17_27 | 2022 06 10 220610 AusLCI Nov16 OriginalTechnologicalMatrix modified | 2018 09 17 IOPG fixed product sales | concrete 80 MPa 60% fly ash, at batching plant/AU U (custom) | 02._Modules_development/data/db/process///2022_06_10_220610_AusLCI_Nov16_OriginalTechnologicalMatrix_modified.lci | AT-Manufacture of tobacco products (16) | 2018_09_17_IOPG_fixed_product_sales | 9e-07 | 78% | 79369 | 9e-05 | 90% | 6701 | 3.23128 | 3.43006 | 3.960144297 | 38% | 0.0001 | 81% | 79369 | 0.01 | 95% | 6701 | 267.22665 | 407.60114 | 426.0523746 | 20% | 1e-05 | 73% | 79369 | 0.01 | 97% | 6701 | 2317.86802 | 3015.83359 | 4102.195074 | 37% | 2.466469155 | 0.624612684 | 0.338982997 | 1.737599991 | 0.767755338 | 0.725919804 | S1 AT-Lead, zinc and tin production | 0.382692832 | 9.663608274 | io | S1 AT-Poultry farming | 0.041527039 | 1.04862439 | io | S1 AT-Re-processing of secondary copper into new copper | 0.023144137 | 0.584426614 | io | S1 AT-Precious metals production | 0.021820219 | 0.550995553 | io | S1 Diesel, burned in building machine/GLO U/AusSD U | 0.021529683 | 0.543659056 | process | S3 black coal, QLD, at mine/AU U | 0.54 | process | S1 AT-Lead, zinc and tin production | 0.32 | io | S3 black coal, QLD, at mine/AU U | 0.17 | process | S7 natural gas products, at separation plant, Western Australia/AU U | 0.11 | process | S3 black coal, QLD, at mine/AU U | 0.09 | process | S7 natural gas products, at separation plant, central Australia/AU U | 0.09 | process | S4 natural gas products, at separation plant, Western Australia/AU U | 0.09 | process | S4 natural gas products, at separation plant, central Australia/AU U | 0.08 | process | S7 natural gas products, at separation plant, bass strait/AU U | 0.07 | process | S7 natural gas products, at separation plant, Queensland/AU U | 0.07 | process | 341.5105108 | 47.15845168 | 18.93217333 | 182.6847823 | 33.64480205 | 50.89706176 | S1 AT-Lead, zinc and tin production | 11.37217957 | 2.669197556 | io | S1 AT-Poultry farming | 3.415592487 | 0.801683711 | io | S1 Diesel, burned in building machine/GLO U/AusSD U | 1.67762132 | 0.393759411 | process | S1 Sand, at mine/CH U/AusSD U | 1.354635396 | 0.317950439 | process | S1 Light fuel oil, burned in industrial furnace 1MW, non-modulating/CH U/AusSD U | 0.987143243 | 0.23169528 | process | S2 clinker, at plant/AU U | 187.92 | process | S2 clinker, Japan, at plant/AU U | 38.88 | process | S4 Ammonia, steam reforming, liquid, at plant/RER U/AusSD U | 22.77 | process | S2 clinker, China, at plant/AU U | 20.93 | process | S1 AT-Lead, zinc and tin production | 9.31 | io | S5 Natural gas, burned in industrial furnace >100kW/RER U/AusSD U | 5.99 | process | S6 electricity brown coal Vic, at power plant/AU U | 4.13 | process | S6 electricity, black coal NSW, at power plant/AU U | 3.77 | process | S5 electricity brown coal Vic, at power plant/AU U | 3.52 | process | S5 electricity, black coal NSW, at power plant/AU U | 3.21 | process | 2583.061671 | 352.0650192 | 80.7069037 | 798.7346175 | 895.6061574 | 623.5272455 | S1 Sand, at mine/CH U/AusSD U | 546.0614795 | 13.31144594 | process | S1 tap water, at user, Australia/AU U | 202.8468849 | 4.944837611 | process | S1 AT-Poultry farming | 98.42510838 | 2.399327838 | io | S1 AT-Production of electricity by coal | 52.49483258 | 1.279676652 | io | S1 AT-Lead, zinc and tin production | 47.7206416 | 1.163295278 | io | S2 Gravel, round, at mine/CH U/AusSD U | 824.49 | process | S1 Sand, at mine/CH U/AusSD U | 540.17 | process | S2 Melamine, at plant/RER U/AusSD U | 272.8 | process | S2 Gravel, crushed, at mine/CH U/AusSD U | 214.4 | process | S1 tap water, at user, Australia/AU U | 202.85 | process | S2 clinker, at plant/AU U | 146.85 | process | S3 electricity, low voltage, at grid/CN S | 78.03 | process | S3 electricity, low voltage, at grid/JP S | 59.04 | process | S1 AT-Poultry farming | 57.77 | io | S3 Methanol, at plant/GLO U/AusSD U | 33.7 | process | 4644 | 45 | 374806 | 79369 | 5 | 55187 | 6701 | 8 | 22 | 58.7
AU2023_CP01609 |  | 70% | 65% | 83% | Concrete 80 MPa | 2022 80 MPa concrete mix (60% GGBFS) | 10.26188/22896575 | Minerals | Concrete | Australia | m³ |  | 270 | 274.0725901 | 1.015083667 | AUD/FU | 2014 | Rawlinsons Cost Guide 2014 - Edition 32 (page 235), as detailed in file:///data/db/concrete_50MPa.xlsx | Average value from 5 Australian state capitals; Basic price for concrete, delivered to site Extrapolated from all other lower grade costs | 270 | 270 | 270 | 0 | 1 | kg/FU | None | None | Value is equal to density | 880 | J/(kgÂ·K) | 2017 | The Engineering Toolbox, Specific Heats of common Substance. http://www.engineeringtoolbox.com/specific-heat-capacity-d_391.html (Accessed on: 04/09/2017), | Specific heat of concrete | kg/mÂ³ | 2017 | Wernet, G.; Bauer, C.; Steubing, B.; Reinhard, J.; Moreno-Ruiz, E.; Weidema, B., The ecoinvent database version 3 (part I): overview and methodology. Int. J. Life Cycle Ass. 2016, 21, (9), 1218-1230; doi: https://doi.org/10.1007/s11367-016-1087-8. | metadata for concrete production 50MPa, RNA only, GLO | 1.4 | W/(mÂ·K) | 2017 | The Engineering Toolbox, Thermal Conductivity of common Materials and Gases. http://www.engineeringtoolbox.com/thermal-conductivity-d_429.html (Accessed on: 04/09/2017). | Average value for Thermal conductivity for Concrete, dense (25 C) | Concrete is a composite material combining sand or other fine aggregates, coarse aggregates, a binder and water. Portland cement is the most commonly used binder, however other binders, such as polymers, may also be used. Supplementary Cementitious Materials (SCM) such as Fly Ash and Ground, Granulated Blast Furnace Slag (GGBFS), are also commonly used as a part replacement for Portland cement. Additives, such as plasticisers can be added to the mix to control concrete properties, such as workability. Concrete is usually combined with steel reinforcement to improve tensile strength. Concrete is one of the most commonly used construction materials. It is highly durable and is thus typically used for structural elements in buildings and infrastructure projects. Concrete can be manufactured to meet a variety of strength grades. Concrete 50 MPa is commonly used in commercial and civil construction where high strength and durability are required. The mix will generally have a lower water to cement ratio than standard concrete. | Structural beams, structural columns, in situ loadbearing walls, structural piling | weight and density need to be updated | 2022_07_11_17_54_23 | 2022 06 10 220610 AusLCI Nov16 OriginalTechnologicalMatrix modified | 2018 09 17 IOPG fixed product sales | concrete 80 MPa 60% GGBFS, at batching plant/AU U (custom) | 02._Modules_development/data/db/process///2022_06_10_220610_AusLCI_Nov16_OriginalTechnologicalMatrix_modified.lci | AT-Manufacture of tobacco products (16) | 2018_09_17_IOPG_fixed_product_sales | 9e-07 | 78% | 79369 | 9e-05 | 92% | 7716 | 3.23128 | 5.10395 | 4.98853049 | 30% | 0.0001 | 81% | 79369 | 0.01 | 96% | 7716 | 267.22665 | 532.39279 | 501.8935043 | 17% | 1e-05 | 73% | 79369 | 0.01 | 97% | 7716 | 2317.86802 | 3317.39002 | 4276.206185 | 35% | 3.504424729 | 1.184842873 | 0.414681883 | 1.747169372 | 0.758185957 | 0.725919804 | S1 ground granulated blast furnace slag, at cement plant/AU U | 1.062255927 | 21.2939648 | process | S1 AT-Lead, zinc and tin production | 0.382692832 | 7.671454203 | io | S1 AT-Poultry farming | 0.041527039 | 0.832450339 | io | S1 AT-Re-processing of secondary copper into new copper | 0.023144137 | 0.463946994 | io | S1 AT-Precious metals production | 0.021820219 | 0.43740775 | io | S3 black coal, QLD, at mine/AU U | 0.54 | process | S1 AT-Lead, zinc and tin production | 0.32 | io | S3 black coal, QLD, at mine/AU U | 0.17 | process | S6 natural gas products, at separation plant, Western Australia/AU U | 0.16 | process | S6 natural gas products, at separation plant, central Australia/AU U | 0.14 | process | S6 natural gas products, at separation plant, bass strait/AU U | 0.11 | process | S6 natural gas products, at separation plant, Queensland/AU U | 0.11 | process | S7 natural gas products, at separation plant, Western Australia/AU U | 0.11 | process | S6 lignite, Victoria, at mine/AU U | 0.11 | process | S6 black coal, NSW, at mine/AU U | 0.1 | process | 417.6257366 | 91.98531501 | 22.7817372 | 182.9588783 | 33.37070598 | 50.89706176 | S1 ground granulated blast furnace slag, at cement plant/AU U | 76.74177661 | 15.29045026 | process | S1 AT-Lead, zinc and tin production | 11.37217957 | 2.265855101 | io | S1 AT-Poultry farming | 3.415592487 | 0.680541282 | io | S1 Diesel, burned in building machine/GLO U/AusSD U | 1.677614897 | 0.334257145 | process | S1 Sand, at mine/CH U/AusSD U | 1.301968575 | 0.259411322 | process | S2 clinker, at plant/AU U | 187.92 | process | S2 clinker, Japan, at plant/AU U | 38.88 | process | S3 Natural gas, burned in industrial furnace low-NOx >100kW/RER U/AusSD U | 30.46 | process | S4 Ammonia, steam reforming, liquid, at plant/RER U/AusSD U | 22.77 | process | S2 clinker, China, at plant/AU U | 20.93 | process | S5 electricity brown coal Vic, at power plant/AU U | 9.77 | process | S1 AT-Lead, zinc and tin production | 9.31 | io | S5 electricity, black coal NSW, at power plant/AU U | 8.91 | process | S3 Pig iron, at plant/GLO U/AusSD U | 6.86 | process | S5 electricity, black coal QLD, at power plant/AU U | 6.09 | process | 2764.414389 | 454.7999901 | 98.17564213 | 806.076224 | 888.2645509 | 623.5272455 | S1 Sand, at mine/CH U/AusSD U | 555.580965 | 12.99238018 | process | S1 tap water, at user, Australia/AU U | 202.8468849 | 4.743617967 | process | S1 ground granulated blast furnace slag, at cement plant/AU U | 154.6035867 | 3.615438078 | process | S1 AT-Poultry farming | 98.42510838 | 2.301692297 | io | S1 AT-Production of electricity by coal | 52.49483258 | 1.227602934 | io | S2 Gravel, round, at mine/CH U/AusSD U | 839 | process | S1 Sand, at mine/CH U/AusSD U | 549.64 | process | S2 Melamine, at plant/RER U/AusSD U | 272.8 | process | S2 Gravel, crushed, at mine/CH U/AusSD U | 218.18 | process | S1 tap water, at user, Australia/AU U | 202.85 | process | S2 clinker, at plant/AU U | 146.85 | process | S3 electricity, low voltage, at grid/CN S | 78.03 | process | S3 electricity, low voltage, at grid/JP S | 59.04 | process | S1 AT-Poultry farming | 57.77 | io | S3 Pig iron, at plant/GLO U/AusSD U | 48.5 | process | 4645 | 45 | 374806 | 79369 | 5 | 64576 | 7716 | 8 | 23 | 59.5
AU2023_CP01601 |  | 75% | 69% | 90% | Concrete 80 MPa | 2022 80 MPa concrete mix | 10.26188/22896575 | Minerals | Concrete | Australia | m³ |  | 270 | 274.0725901 | 1.015083667 | AUD/FU | 2014 | Rawlinsons Cost Guide 2014 - Edition 32 (page 235), as detailed in file:///data/db/cost/concrete_65-100_MPa.xlsx | Average value from 5 Australian state capitals; Basic price for concrete, delivered to site Price for lower concrete grades extrapoloated to 80 | 270 | 270 | 270 | 0 | 1 | kg/FU | 2019 |  | Value is equal to density | 880 | J/(kgÂ·K) | 2017 | The Engineering Toolbox, Specific Heats of common Substance. http://www.engineeringtoolbox.com/specific-heat-capacity-d_391.html (Accessed on: 04/09/2017), | Specific heat of concrete | kg/mÂ³ | 2017 | Wernet, G.; Bauer, C.; Steubing, B.; Reinhard, J.; Moreno-Ruiz, E.; Weidema, B., The ecoinvent database version 3 (part I): overview and methodology. Int. J. Life Cycle Ass. 2016, 21, (9), 1218-1230; doi: https://doi.org/10.1007/s11367-016-1087-8. | metadata for concrete production 50MPa, RNA only, GLO | 1.4 | W/(mÂ·K) | 2017 | The Engineering Toolbox, Thermal Conductivity of common Materials and Gases. http://www.engineeringtoolbox.com/thermal-conductivity-d_429.html (Accessed on: 04/09/2017). | Average value for Thermal conductivity for Concrete, dense (25 C) | Concrete is a composite material combining sand or other fine aggregates, coarse aggregates, a binder and water. Portland cement is the most commonly used binder, however other binders, such as polymers, may also be used. Supplementary Cementitious Materials (SCM) such as Fly Ash and Ground, Granulated Blast Furnace Slag (GGBFS), are also commonly used as a part replacement for Portland cement. Additives, such as plasticisers can be added to the mix to control concrete properties, such as workability. Concrete is usually combined with steel reinforcement to improve tensile strength. Concrete is one of the most commonly used construction materials. It is highly durable and is thus typically used for structural elements in buildings and infrastructure projects. Concrete can be manufactured to meet a variety of strength grades. Concrete 50 MPa is commonly used in commercial and civil construction where high strength and durability are required. The mix will generally have a lower water to cement ratio than standard concrete. | Structural beams, structural columns, in situ loadbearing walls, structural piling | need to update cost need to update weight and density | 2022_07_11_12_01_44 | 2022 06 10 220610 AusLCI Nov16 OriginalTechnologicalMatrix modified | 2018 09 17 IOPG fixed product sales | concrete 80 MPa, at batching plant/AU U (custom) | 02._Modules_development/data/db/process///2022_06_10_220610_AusLCI_Nov16_OriginalTechnologicalMatrix_modified.lci | AT-Manufacture of tobacco products (16) | 2018_09_17_IOPG_fixed_product_sales | 9e-07 | 78% | 545860 | 0.0009 | 89% | 6686 | 3.23128 | 5.89957 | 6.202939604 | 25% | 0.0001 | 81% | 545860 | 0.01 | 97% | 6686 | 267.22665 | 851.26118 | 850.9996836 | 10% | 1e-06 | 77% | 545860 | 0.01 | 97% | 6686 | 2317.86802 | 3975.93882 | 4958.600357 | 31% | 4.669454267 | 0.588450182 | 0.641665503 | 1.697789797 | 0.807565532 | 0.725919804 | S1 AT-Lead, zinc and tin production | 0.382692832 | 6.16953987 | io | S1 AT-Poultry farming | 0.041527039 | 0.669473534 | io | S1 AT-Processing of dairy products | 0.037746178 | 0.608520801 | io | S1 AT-Re-processing of secondary copper into new copper | 0.023144137 | 0.373115631 | io | S1 AT-Precious metals production | 0.021820219 | 0.35177223 | io | S3 black coal, QLD, at mine/AU U | 1.35 | process | S3 black coal, QLD, at mine/AU U | 0.43 | process | S1 AT-Lead, zinc and tin production | 0.32 | io | S3 black coal, QLD, at mine/AU U | 0.23 | process | S4 natural gas products, at separation plant, Western Australia/AU U | 0.23 | process | S4 natural gas products, at separation plant, central Australia/AU U | 0.2 | process | S4 natural gas products, at separation plant, bass strait/AU U | 0.16 | process | S4 natural gas products, at separation plant, Queensland/AU U | 0.16 | process | S7 lignite, Victoria, at mine/AU U | 0.11 | process | S7 natural gas products, at separation plant, Western Australia/AU U | 0.11 | process | 764.6508563 | 64.09669737 | 22.51362739 | 180.8778187 | 35.45176558 | 50.89706176 | S1 AT-Lead, zinc and tin production | 11.37217957 | 1.336331821 | io | S1 AT-Poultry farming | 3.415592487 | 0.401362369 | io | S1 AT-Processing of dairy products | 2.096747461 | 0.246386397 | io | S1 Diesel, burned in building machine/GLO U/AusSD U | 1.677614897 | 0.197134609 | process | S1 Sand, at mine/CH U/AusSD U | 1.475901342 | 0.17343148 | process | S2 clinker, at plant/AU U | 469.81 | process | S2 clinker, Japan, at plant/AU U | 97.2 | process | S2 clinker, China, at plant/AU U | 52.33 | process | S4 Ammonia, steam reforming, liquid, at plant/RER U/AusSD U | 22.77 | process | S6 electricity brown coal Vic, at power plant/AU U | 10.33 | process | S6 electricity, black coal NSW, at power plant/AU U | 9.42 | process | S1 AT-Lead, zinc and tin production | 9.31 | io | S5 electricity brown coal Vic, at power plant/AU U | 8.8 | process | S5 electricity, black coal NSW, at power plant/AU U | 8.02 | process | S3 electricity, low voltage, at grid/CN S | 6.44 | process | 3432.455957 | 443.4294489 | 100.053414 | 791.7236204 | 998.4716529 | 527.6727471 | S1 Sand, at mine/CH U/AusSD U | 629.2221212 | 12.68951067 | process | S1 tap water, at user, Australia/AU U | 196.3354456 | 3.959493233 | process | S1 AT-Poultry farming | 103.4139391 | 2.085546962 | io | S1 AT-Production of electricity by coal | 56.67449476 | 1.142953468 | io | S1 AT-Lead, zinc and tin production | 54.08299085 | 1.090690658 | io | S2 Gravel, round, at mine/CH U/AusSD U | 950.58 | process | S1 Sand, at mine/CH U/AusSD U | 623.07 | process | S2 clinker, at plant/AU U | 367.12 | process | S2 Melamine, at plant/RER U/AusSD U | 272.8 | process | S2 Gravel, crushed, at mine/CH U/AusSD U | 247.19 | process | S1 tap water, at user, Australia/AU U | 196.34 | process | S3 electricity, low voltage, at grid/CN S | 195.07 | process | S3 electricity, low voltage, at grid/JP S | 147.6 | process | S2 clinker, Japan, at plant/AU U | 71.52 | process | S1 AT-Poultry farming | 57.77 | io | 4637 | 45 | 2810120 | 545860 | 5 | 55146 | 6686 | 8 | 129 | 45.9
AU2023_SS00901 | 1200 | 53% | 39% | 62% | Adobe | 2022 Adobe | 10.26188/22896578 | Earthen Materials | Earth | Australia | m³ | 1200 | 426.4 | 353.174 | 0.8282692 | CU/FU | 2022 | http://www.mudbrickcircus.com.au/mudbrickpricelist/index.html |  | 410 | 442.8 | 426.4 | 0 | 2 | kg/FU | 2022 | NA |  | 0.01 | J/(kgÂ·K) | 2023 |  |  | kg/mÂ³ | 2022 | https://oekobaudat.de/OEKOBAU.DAT/datasetdetail/process.xhtml?uuid=f25983c6-104a-4d19-8d2a-c0dccafa2f3b&version=20.21.060&stock=O%E2%80%A6 |  | 0.01 | W/(mÂ·K) | 2023 |  |  | Adobe is a mixture of clay, sand, and silt with good plastic qualities that will dry to a hard uniform mass. In areas with arid or semiarid climates, adobe construction dates back several millennia. This use of earth for building construction resulted partly from the scarcity of wood as a building medium, partly from the ease of such construction, and partly from its insulation value against both heat and cold. Adobe or sun-dried bricks are found in the Old World in the dry areas east of the Mediterranean Sea, in North Africa, and in southern Spain. In the Western Hemisphere adobe appears in many of the pre-Columbian sites from the American Southwest to Peru, always, again, in those regions with a dry climate. The American Indians built walls by hand manipulation of the plastic clay into courses, allowing each course to dry before adding the next. In the 20th century, adobe also became a fashionable construction material in the American Southwest. Water and small amounts of straw or other fibrous material are mixed with a clay soil, which is then shaped into bricks in simple molds. Depending on intended use, the bricks range from 8 to 13 cm (3 to 5 inches) thick, 25 to 30 cm wide, and 35 to 50 cm long. Before they can be used, the bricks must be â€œairâ€ cured, which usually takes at least two weeks in arid climates. The addition of fibre is solely to prevent the bricks from cracking during the curing process. Adobe walls are normally built on a solid, waterproof foundation of stone or concrete; otherwise the capillary action of groundwater may cause the lower courses to disintegrate. The bricks are laid in a mortar of the same material, then finished with a coat of adobe or with lime or cement plaster. With proper construction and maintenance, an adobe wall may last centuries. |  | 82 bricks/m3 x $5 = $410 82 bricks/m3 x $5.40 = $442.80 | 2023_02_22_17_32_15 | 2023 01 23 230101 AusLCI Nov16 OriginalTechnologicalMatrix modified | 2018 09 17 IOPG fixed product sales | adobe | 02._Modules_development/data/db/process///2023_01_23_230101_AusLCI_Nov16_OriginalTechnologicalMatrix_modified.lci | AT-Manufacture of fish products | 2018_09_17_IOPG_fixed_product_sales | 0.0001 | 85% | 532685 | 0.01 | 79% | 2582 | 10.05467 | 2.82519 | 4.22752 | 47% | 0.0001 | 84% | 532685 | 0.01 | 96% | 2582 | 388.64497 | 247.69469 | 357.4165 | 38% | 1e-06 | 73% | 532685 | 0.01 | 97% | 2582 | 2492.36193 | 1427.22132 | 3293.315 | 61% | 2.222512 | 0 | 0.6026728 | 8.049663 | 0.5154431 | 1.489564 | S1 Diesel, burned in building machine/GLO U/AusSD U | 1.753248 | 41.47225 | process | S1 AT-Lead, zinc and tin production | 0.1932791 | 4.571926 | io | S1 AT-Manufacture of wearing apparel; dressing and dyeing of fur (18) | 0.1519235 | 3.59368 | io | S1 AT-Cattle farming | 0.06630641 | 1.568447 | io | S1 AT-Processing of dairy products | 0.05903415 | 1.396425 | io | S5 Crude oil, at production onshore/RME U/AusSD U | 0.4 | process | S5 Crude oil, at production offshore/NO U/AusSD U | 0.36 | process | S5 Crude oil, at production onshore/RU U/AusSD U | 0.3 | process | S5 Crude oil, at production offshore/GB U/AusSD U | 0.3 | process | S1 AT-Lead, zinc and tin production | 0.19 | io | S5 Crude oil, at production onshore/RAF U/AusSD U | 0.17 | process | S1 AT-Manufacture of wearing apparel; dressing and dyeing of fur (18) | 0.15 | io | S3 black coal, QLD, at mine/AU U | 0.11 | process | S5 lignite, Victoria, at mine/AU U | 0.09 | process | S5 black coal, NSW, at mine/AU U | 0.08 | process | 222.1065 | 16.02524 | 9.562906 | 253.335 | 71.21889 | 64.09104 | S1 Diesel, burned in building machine/GLO U/AusSD U | 138.0955 | 38.63715 | process | S1 AT-Manufacture of wearing apparel; dressing and dyeing of fur (18) | 17.07317 | 4.776828 | io | S1 AT-Cattle farming | 11.56445 | 3.235566 | io | S1 AT-Manufacture of ceramic goods | 7.989902 | 2.23546 | io | S1 AT-Lead, zinc and tin production | 6.566967 | 1.837343 | io | S1 Diesel, burned in building machine/GLO U/AusSD U | 123.19 | process | S2 clinker, at plant/AU U | 37.63 | process | S1 AT-Manufacture of wearing apparel; dressing and dyeing of fur (18) | 11.37 | io | S1 AT-Cattle farming | 10.42 | io | S4 electricity brown coal Vic, at power plant/AU U | 8.01 | process | S2 clinker, Japan, at plant/AU U | 7.79 | process | S4 electricity, black coal NSW, at power plant/AU U | 7.3 | process | S1 AT-Lead, zinc and tin production | 5.57 | io | S1 AT-Manufacture of ceramic goods | 5.42 | io | S4 electricity, black coal QLD, at power plant/AU U | 4.99 | process | 1299.481 | 91.03577 | 36.70462 | 498.5279 | 1331.232 | 662.6018 | S1 Sand, at mine/CH U/AusSD U | 436.5678 | 13.25618 | process | S1 tap water, at user, Australia/AU U | 428.5 | 13.01121 | process | S1 Diesel, burned in building machine/GLO U/AusSD U | 301.4459 | 9.153267 | process | S1 AT-Manufacture of wearing apparel; dressing and dyeing of fur (18) | 152.849 | 4.641189 | io | S1 AT-Production of electricity by coal | 78.18581 | 2.374076 | io | S1 Sand, at mine/CH U/AusSD U | 431.8 | process | S1 tap water, at user, Australia/AU U | 428.5 | process | S3 Diesel, at refinery/RER U/AusSD U | 176.11 | process | S5 Crude oil, at production onshore/RME U/AusSD U | 39.18 | process | S2 AT-Meat animals nec | 30.8 | io | S2 clinker, at plant/AU U | 29.41 | process | S1 AT-Poultry farming | 24.54 | io | S1 AT-Production of electricity by coal | 22.02 | io | S1 AT-Production of electricity by hydro | 18.69 | io | S3 AT-Cultivation of paddy rice | 17.91 | io | 4655 | 44 | 2731872 | 532685 | 5 | 21308 | 2582 | 8 | 125 | 45.6
AU2023_MI01301 | 1000 | 24% | 14% | 49% | Cellulose-cement block | 2022 Cellulose-cement block | 10.26188/22896581 | Timber | Manufactured timber product | Australia | m³ | 1000 | 487.97 | 412.7429 | 0.8458366 | CU/FU | 2023 | Hybridisation%20work/02.%20Modules%20development/data/db/cost/timbercrete.xlsx |  | 436.25 | 524.21 | 485.3 | 27.7 | 6 | kg/FU | 2022 | HYPERLINK "https://timbercrete.com.au/wp-content/uploads/2021/08/Embodied-Energy-Appraisal-V2.pdf"https://timbercrete.com.au/wp-content/uploads/2021/08/Embodied-Energy-Appraisal-V2.pdf |  | 1.171 | J/(kgÂ·K) | 2022 | https://timbercrete.com.au/wp-content/uploads/2021/08/A-Introduction_to_Timbercrete-V4.pdf |  | kg/mÂ³ | 2022 | HYPERLINK "https://timbercrete.com.au/wp-content/uploads/2021/08/Embodied-Energy-Appraisal-V2.pdf"https://timbercrete.com.au/wp-content/uploads/2021/08/Embodied-Energy-Appraisal-V2.pdf |  | 0.3 | W/(mÂ·K) | 2022 | https://timbercrete.com.au/wp-content/uploads/2021/08/A-Introduction_to_Timbercrete-V4.pdf |  |  |  |  | 2023_03_10_16_34_23 | 2023 01 23 230101 AusLCI Nov16 OriginalTechnologicalMatrix modified | 2018 09 17 IOPG fixed product sales | cellulose-cement block | 02._Modules_development/data/db/process///2023_01_23_230101_AusLCI_Nov16_OriginalTechnologicalMatrix_modified.lci | AT-Quarrying of sand and clay | 2018_09_17_IOPG_fixed_product_sales | 1e-07 | 81% | 268161 | 0.0001 | 91% | 1928 | 4.09543 | 1.11428 | 3.804853 | 76% | 1e-07 | 82% | 268161 | 0.01 | 97% | 1928 | 202.86546 | 182.20357 | 345.3321 | 51% | 1e-05 | 81% | 268161 | 0.01 | 96% | 1928 | 4577.89813 | 529.46999 | 3344.211 | 86% | 0.9118241 | 0.1067434 | 0.09570867 | 1.202402 | 2.103758 | 0.7892713 | S1 AT-Lead, zinc and tin production | 0.6811575 | 17.90233 | io | S1 AT-Manufacture of glass and glass products | 0.4148382 | 10.90287 | io | S1 AT-Processing of dairy products | 0.1027222 | 2.699768 | io | S1 AT-Precious metals production | 0.07657943 | 2.012678 | io | S1 AT-Sugar refining | 0.07345666 | 1.930604 | io | S1 AT-Lead, zinc and tin production | 0.56 | io | S1 AT-Manufacture of glass and glass products | 0.4 | io | S3 black coal, QLD, at mine/AU U | 0.31 | process | S2 AT-Lead, zinc and tin production | 0.13 | io | S3 black coal, QLD, at mine/AU U | 0.1 | process | S1 AT-Processing of dairy products | 0.07 | io | S3 black coal, QLD, at mine/AU U | 0.05 | process | S4 natural gas products, at separation plant, Western Australia/AU U | 0.05 | process | S4 natural gas products, at separation plant, central Australia/AU U | 0.05 | process | S2 AT-Processing of meat poultry | 0.04 | io | 167.7088 | 8.800558 | 5.694185 | 25.24217 | 141.1824 | 36.44087 | S1 AT-Manufacture of glass and glass products | 48.66902 | 14.09339 | io | S1 AT-Lead, zinc and tin production | 22.59461 | 6.542865 | io | S1 AT-Processing of dairy products | 6.425861 | 1.860777 | io | S1 AT-Precious metals production | 4.813404 | 1.393848 | io | S1 AT-Paper | 3.889931 | 1.126432 | io | S2 clinker, at plant/AU U | 106.62 | process | S1 AT-Manufacture of glass and glass products | 46.55 | io | S2 clinker, Japan, at plant/AU U | 22.06 | process | S1 AT-Lead, zinc and tin production | 16.08 | io | S2 clinker, China, at plant/AU U | 11.88 | process | S1 AT-Processing of dairy products | 3.81 | io | S2 AT-Lead, zinc and tin production | 3.78 | io | S5 Diesel, burned in building machine/GLO U/AusSD U | 2.64 | process | S6 electricity brown coal Vic, at power plant/AU U | 2.34 | process | S6 electricity, black coal NSW, at power plant/AU U | 2.14 | process | 459.4996 | 47.14939 | 22.82104 | 1693.186 | 2020.469 | 864.243 | S1 AT-Manufacture of bricks, tiles and construction products, in baked clay | 111.0508 | 3.320687 | io | S1 AT-Precious metals production | 91.68522 | 2.74161 | io | S1 AT-Lead, zinc and tin production | 83.21507 | 2.488332 | io | S1 AT-Re-processing of secondary steel into new steel | 69.44427 | 2.076551 | io | S1 AT-Sugar refining | 59.43937 | 1.777381 | io | S3 AT-Cultivation of cereal grains nec | 201.96 | io | S6 Gravel, round, at mine/CH U/AusSD U | 110.12 | process | S4 AT-Cultivation of cereal grains nec | 106.75 | io | S1 AT-Manufacture of bricks, tiles and construction products, in baked clay | 106.21 | io | S2 clinker, at plant/AU U | 83.32 | process | S2 AT-Cultivation of plant-based fibers | 45.19 | io | S3 electricity, low voltage, at grid/CN S | 44.27 | process | S1 Sand, at mine/CH U/AusSD U | 41.4 | process | S3 AT-Cultivation of paddy rice | 39.26 | io | S1 AT-Manufacture of glass and glass products | 35.85 | io | 4660 | 32 | 1344118 | 268161 | 5 | 15984 | 1928 | 8 | 66 | 48.8
AU2023_CP01901 | 2466 | 64% | 67% | 68% | Geopolymer concrete pipe | 2022 Geopolymer concrete pipe | 10.26188/22896596 | Minerals | Concrete | Australia | kg | 1 | 0.16 | 0.135333857 | 0.845836606 | CU/FU | 2022 |  |  | 0 | 0 | 0 | 0 | 1 | kg/FU | 2022 | NA |  | 730 | J/(kgÂ·K) | 2022 | https://www.researchgate.net/publication/312575584_Comparison_of_the_Thermal_Characteristics_of_Portland_Cement_and_Geopolymer_Cement_Concrete_Mixes |  | kg/mÂ³ | 2022 | https://iopscience.iop.org/article/10.1088/1757-899X/267/1/012014/pdf#:~:text=The%20density%20of%20geopolymer%20concrete,m3%20to%202501%20kg%2Fm3. |  | 0.57 | W/(mÂ·K) | 2022 | https://www.researchgate.net/publication/312575584_Comparison_of_the_Thermal_Characteristics_of_Portland_Cement_and_Geopolymer_Cement_Concrete_Mixes |  |  |  |  | 2023_03_12_21_14_09 | 2023 01 23 230101 AusLCI Nov16 OriginalTechnologicalMatrix modified | 2018 09 17 IOPG fixed product sales | concrete pipes, geopolymer, at plant, AU U | 02._Modules_development/data/db/process///2023_01_23_230101_AusLCI_Nov16_OriginalTechnologicalMatrix_modified.lci | AT-Manufacture of textiles (17) | 2018_09_17_IOPG_fixed_product_sales | 1e-05 | 75% | 602343 | 1e-07 | 86% | 3549 | 0.00196 | 0.00219 | 0.002330623 | 36% | 0.0001 | 79% | 602343 | 1e-05 | 90% | 3549 | 0.13167 | 0.17568 | 0.187100508 | 32% | 1e-06 | 78% | 602343 | 0.01 | 86% | 3549 | 1.28833 | 2.59649 | 3.27246704 | 33% | 0.001494619 | 0.000384028 | 0.000315807 | 0.001125148 | 0.000338924 | 0.000497081 | S1 Sodium silicate, furnace liquor, 37% in H2O, at plant/RER U/AusSD U | 0.000243747 | 10.45843607 | process | S1 ground granulated blast furnace slag, at cement plant/AU U | 0.000143682 | 6.164949904 | process | S1 AT-Lead, zinc and tin production | 8.52e-05 | 3.65589959 | io | S1 Diesel, burned in building machine/GLO U/AusSD U | 6.58e-05 | 2.823480722 | process | S1 AT-Pulp | 6.42e-05 | 2.755212743 | io | S5 lignite, Victoria, at mine/AU U | 0 | process | S1 AT-Lead, zinc and tin production | 0 | io | S9 black coal, NSW, at mine/AU U | 0 | process | S9 black coal, QLD, at mine/AU U | 0 | process | S1 AT-Manufacture of tobacco products (16) | 0 | io | S9 black coal, NSW, at mine/AU U | 0 | process | S9 black coal, QLD, at mine/AU U | 0 | process | S2 AT-Tanning and dressing of leather; manufacture of luggage, handbags, saddlery, harness and footwear (19) | 0 | io | S6 natural gas products, at separation plant, Western Australia/AU U | 0 | process | S8 lignite, Victoria, at mine/AU U | 0 | process | 0.128056579 | 0.029515843 | 0.018112429 | 0.072630479 | 0.031888207 | 0.027155722 | S1 Sodium silicate, furnace liquor, 37% in H2O, at plant/RER U/AusSD U | 0.024598552 | 13.14723935 | process | S1 ground granulated blast furnace slag, at cement plant/AU U | 0.010762148 | 5.752067897 | process | S1 AT-Manufacture of tobacco products (16) | 0.006375517 | 3.40753617 | io | S1 Diesel, burned in building machine/GLO U/AusSD U | 0.005008817 | 2.677072926 | process | S1 AT-Pulp | 0.004911786 | 2.62521247 | io | S4 electricity brown coal Vic, at power plant/AU U | 0.03 | process | S3 Pig iron, at plant/GLO U/AusSD U | 0.02 | process | S4 Heavy fuel oil, burned in industrial furnace 1MW, non-modulating/RER U/AusSD U | 0.01 | process | S4 Sinter, iron, at plant/GLO U/AusSD U | 0 | process | S1 Diesel, burned in building machine/GLO U/AusSD U | 0 | process | S2 Sodium silicate, furnace process, pieces, at plant/RER U/AusSD U | 0 | process | S3 Natural gas, burned in industrial furnace low-NOx >100kW/RER U/AusSD U | 0 | process | S1 AT-Manufacture of tobacco products (16) | 0 | io | S4 Natural gas, burned in industrial furnace >100kW/RER U/AusSD U | 0 | process | S3 Natural gas, burned in industrial furnace >100kW/RER U/AusSD U | 0 | process | 2.200015008 | 0.030795539 | 0.365677899 | 0.2158783 | 0.79287299 | 0.279579042 | S1 Sand, at mine/CH U/AusSD U | 0.552 | 16.86800793 | process | S1 Sodium silicate, furnace liquor, 37% in H2O, at plant/RER U/AusSD U | 0.459253573 | 14.03386397 | process | S1 AT-Mining of nickel ores and concentrates | 0.136413174 | 4.168511782 | io | S1 AT-Pulp | 0.091634735 | 2.800172894 | io | S1 tap water, at user, Australia/AU U | 0.083 | 2.536312787 | process | S1 Sand, at mine/CH U/AusSD U | 0.55 | process | S2 Gravel, round, at mine/CH U/AusSD U | 0.4 | process | S3 Soda, powder, at plant/RER U/AusSD U | 0.29 | process | S2 Hot rolling, steel/RER U/AusSD U | 0.22 | process | S3 Pig iron, at plant/GLO U/AusSD U | 0.14 | process | S2 Gravel, crushed, at mine/CH U/AusSD U | 0.1 | process | S1 tap water, at user, Australia/AU U | 0.08 | process | S2 Steel, converter, unalloyed, at plant/RER U/AusSD U | 0.07 | process | S3 AT-Cultivation of paddy rice | 0.07 | io | S1 Sodium silicate, furnace liquor, 37% in H2O, at plant/RER U/AusSD U | 0.06 | process | 524 | 46 | 3094453 | 602343 | 5 | 29225 | 3549 | 8 | 141 | 45.4
AU2023_MI01401 | 340 | 16% | 91% | 41% | Hempcrete | 2022 Hempcrete | 10.26188/22896602 | Other renewable materials | Hemp | Australia | m³ | 340 | 900 | 761.2529 | 0.8458366 | CU/FU | 2022 | https://hempblockaustralia.com/pricing/#hemp%20block-100 See https://unimelbcloud.sharepoint.com/:x:/r/teams/arcdp/Shared%20Documents/05.%20Hybridisation%20work/02.%20Modules%20development/data/db/cost/hempcrete.xlsx |  | 900 | 1510 | 1287.5 | 222.13 | 4 | kg/FU | 2022 | ish_technical_data_sheet_block9.pdf | Other values 361, 370, 361, 301, 389 | 0.01 | J/(kgÂ·K) | 2022 |  |  | kg/mÂ³ | 2022 | ish_technical_data_sheet_block9.pdf | Other values 361, 370, 361, 301, 389 | 0.076 | W/(mÂ·K) | 2022 | hempbuild_Isohemp_EPD.pdf |  |  |  |  | 2023_03_02_19_57_54 | 2023 01 23 230101 AusLCI Nov16 OriginalTechnologicalMatrix modified | 2018 09 17 IOPG fixed product sales | hempcrete | 02._Modules_development/data/db/process///2023_01_23_230101_AusLCI_Nov16_OriginalTechnologicalMatrix_modified.lci | AT-Quarrying of sand and clay | 2018_09_17_IOPG_fixed_product_sales | 1e-06 | 76% | 483960 | 0.0001 | 89% | 2948 | 7.55351 | 1.14001 | 6.319086 | 84% | 1e-06 | 78% | 483960 | 0.01 | 96% | 2948 | 374.16012 | 188.71834 | 434.1747 | 59% | 1e-06 | 84% | 483960 | 0.01 | 100% | 2948 | 8443.36396 | 70058.40376 | 76975.62 | 9% | 0.9927119 | 0.02105973 | 0.1262388 | 2.22714 | 3.500593 | 1.825781 | S1 AT-Lead, zinc and tin production | 1.219567 | 19.29974 | io | S1 AT-Quarrying of stone | 0.7224876 | 11.43342 | io | S1 AT-Cultivation of oil seeds | 0.5482532 | 8.676146 | io | S1 Lime, hydraulic, at plant/CH U/AusSD U | 0.470469 | 7.445206 | process | S1 Lime, hydrated, loose, at plant/CH U/AusSD U | 0.2976797 | 4.710803 | process | S1 AT-Lead, zinc and tin production | 1.03 | io | S2 AT-Lead, zinc and tin production | 0.24 | io | S1 AT-Cultivation of oil seeds | 0.23 | io | S2 AT-Processing of meat poultry | 0.19 | io | S1 AT-Processing of dairy products | 0.13 | io | S2 AT-Cultivation of oil seeds | 0.12 | io | S6 Crude oil, at production onshore/RAF U/AusSD U | 0.12 | process | S3 AT-Processing of meat poultry | 0.1 | io | S5 Crude oil, at production onshore/RAF U/AusSD U | 0.1 | process | S1 AT-Quarrying of stone | 0.09 | io | 179.0434 | 2.182961 | 7.491972 | 119.0288 | 173.833 | 81.2983 | S1 Lime, hydraulic, at plant/CH U/AusSD U | 100.7223 | 23.19858 | process | S1 Lime, hydrated, loose, at plant/CH U/AusSD U | 58.29422 | 13.42644 | process | S1 AT-Lead, zinc and tin production | 40.45019 | 9.31657 | io | S1 AT-Quarrying of stone | 28.47121 | 6.557547 | io | S1 AT-Cultivation of oil seeds | 19.6107 | 4.516777 | io | S1 Lime, hydraulic, at plant/CH U/AusSD U | 86.74 | process | S2 Quicklime, in pieces, loose, at plant/CH U/AusSD U | 52.43 | process | S1 AT-Lead, zinc and tin production | 29.66 | io | S1 AT-Processing of dairy products | 7.03 | io | S2 AT-Lead, zinc and tin production | 6.97 | io | S3 AT-Cattle farming | 4.18 | io | S1 AT-Cultivation of oil seeds | 3.26 | io | S1 AT-Quarrying of stone | 2.92 | io | S4 electricity brown coal Vic, at power plant/AU U | 2.84 | process | S4 electricity, black coal NSW, at power plant/AU U | 2.59 | process | 69894.66 | 133.7579 | 29.98631 | 1362.406 | 5723.672 | 1357.286 | S1 Lime, hydraulic, at plant/CH U/AusSD U | 69489.46 | 90.27463 | process | S1 AT-Cultivation of oil seeds | 2323.671 | 3.01871 | io | S1 AT-Quarrying of stone | 1365.093 | 1.773409 | io | S1 tap water, at user, Australia/AU U | 250.00193 | 0.3247807 | process | S1 AT-Precious metals production | 186.4507 | 0.2422205 | io | S1 Lime, hydraulic, at plant/CH U/AusSD U | 69416.3 | process | S1 AT-Cultivation of oil seeds | 1233.9 | io | S2 AT-Cultivation of oil seeds | 652.22 | io | S3 AT-Cultivation of cereal grains nec | 372.48 | io | S1 tap water, at user, Australia/AU U | 250 | process | S4 AT-Cultivation of cereal grains nec | 196.89 | io | S2 AT-Cultivation of oil seeds | 98.88 | io | S2 AT-Cultivation of plant-based fibers | 83.35 | io | S3 AT-Cultivation of paddy rice | 72.4 | io | S2 AT-Cultivation of paddy rice | 65.13 | io | 4658 | 32 | 2483358 | 483960 | 5 | 22497 | 2948 | 8 | 115 | 46.1
AU2023_MI01501 | 7.78 | 19% | 19% | 42% | Magnesium oxide board | 2022 Magnesium oxide board | 10.26188/22896608 | Minerals | Other minerals | Australia | m² | 7.78 | 27.77 | 23.48888 | 0.8458366 | CU/FU | 2022 | https://firecrunch.com.au/request-for-quote/ Based on K-Clad (TE10) Interior 1200x2400 |  | 27.77 | 27.77 | 27.77 | 0 | 1 | kg/FU | 2022 | Based on MagTech-Ultra-EPD.pdf located: C:\05. Hybridisation work\02. Modules development\data\db\process\Process data |  | 874 | J/(kgÂ·K) | 2022 | https://www.engineeringtoolbox.com/specific-heat-capacity-d_391.html |  | kg/mÂ³ | 2022 | Based on MagTech-Ultra-EPD.pdf located: C:\05. Hybridisation work\02. Modules development\data\db\process\Process data |  | 0.213 | W/(mÂ·K) | 2022 | https://magoxx.com/wp-content/uploads/2018/09/SINH%E2%84%A2-Technical-Data-Sheet-18-mm.pdf |  |  |  | Based on MagTech-Ultra-EPD.pdf located: C:\05. Hybridisation work\02. Modules development\data\db\process\Process data Assume 10mm thick - comes in 6, 9, 10, 12, 18, 20mm | 2023_03_09_22_06_29 | 2023 01 23 230101 AusLCI Nov16 OriginalTechnologicalMatrix modified | 2018 09 17 IOPG fixed product sales | magnesium oxide board | 02._Modules_development/data/db/process///2023_01_23_230101_AusLCI_Nov16_OriginalTechnologicalMatrix_modified.lci | AT-Manufacture of wearing apparel; dressing and dyeing of fur (18) | 2018_09_17_IOPG_fixed_product_sales | 1e-06 | 79% | 529548 | 1e-05 | 89% | 726 | 0.31851 | 0.04231 | 0.1961837 | 81% | 1e-05 | 84% | 529548 | 0.01 | 93% | 726 | 22.47671 | 7.93343 | 17.75068 | 58% | 1e-06 | 77% | 529548 | 0.01 | 95% | 726 | 211.72034 | 42.97041 | 217.3676 | 81% | 0.03686112 | 0.0007355312 | 0.004708484 | 0.159188 | 0.09306447 | 0.06625807 | S1 AT-Lead, zinc and tin production | 0.02671291 | 13.61628 | io | S1 Magnesium oxide, at plant/RER U/AusSD U | 0.01423698 | 7.256965 | process | S1 AT-Pulp | 0.01351248 | 6.88767 | io | S1 AT-Processing of dairy products | 0.01319016 | 6.723373 | io | S1 AT-Poultry farming | 0.007085315 | 3.611572 | io | S1 AT-Lead, zinc and tin production | 0.02 | io | S1 AT-Processing of dairy products | 0.01 | io | S2 AT-Tanning and dressing of leather; manufacture of luggage, handbags, saddlery, harness and footwear (19) | 0 | io | S1 AT-Manufacture of glass and glass products | 0 | io | S7 lignite, Victoria, at mine/AU U | 0 | process | S7 black coal, NSW, at mine/AU U | 0 | process | S1 AT-Poultry farming | 0 | io | S7 black coal, QLD, at mine/AU U | 0 | process | S1 AT-Tanning and dressing of leather; manufacture of luggage, handbags, saddlery, harness and footwear (19) | 0 | io | S6 Crude oil, at production onshore/RME U/AusSD U | 0 | process | 7.369225 | 0.04737006 | 0.5168348 | 12.09526 | 6.73377 | 3.647683 | S1 Magnesium oxide, at plant/RER U/AusSD U | 5.917988 | 33.33951 | process | S1 AT-Pulp | 0.9711065 | 5.470814 | io | S1 AT-Lead, zinc and tin production | 0.8417818 | 4.742252 | io | S1 AT-Processing of dairy products | 0.8050142 | 4.535118 | io | S1 AT-Poultry farming | 0.6906882 | 3.891052 | io | S1 Magnesium oxide, at plant/RER U/AusSD U | 4.73 | process | S2 Light fuel oil, burned in industrial furnace 1MW, non-modulating/CH U/AusSD U | 0.88 | process | S1 AT-Lead, zinc and tin production | 0.65 | io | S1 AT-Processing of dairy products | 0.51 | io | S1 AT-Manufacture of glass and glass products | 0.45 | io | S6 electricity brown coal Vic, at power plant/AU U | 0.33 | process | S6 electricity, black coal NSW, at power plant/AU U | 0.3 | process | S1 AT-Pulp | 0.27 | io | S1 AT-Poultry farming | 0.27 | io | S1 AT-Cattle farming | 0.25 | io | 40.66646 | 0.2293614 | 2.074591 | 35.01916 | 127.6073 | 49.09389 | S1 AT-Mining of nickel ores and concentrates | 21.41032 | 9.84982 | io | S1 AT-Poultry farming | 16.85497 | 7.754131 | io | S1 Magnesium oxide, at plant/RER U/AusSD U | 16.20849 | 7.456716 | process | S1 AT-Pulp | 15.59705 | 7.175424 | io | S1 AT-Raw milk | 9.487043 | 4.364515 | io | S2 Silicone product, at plant/RER U/AusSD U | 16.93 | process | S1 Magnesium oxide, at plant/RER U/AusSD U | 13.99 | process | S3 AT-Cultivation of paddy rice | 10.47 | io | S1 AT-Poultry farming | 9.33 | io | S2 AT-Cultivation of paddy rice | 6.25 | io | S1 AT-Pulp | 3.17 | io | S1 AT-Manufacture of bricks, tiles and construction products, in baked clay | 2.44 | io | S2 AT-Cultivation of paddy rice | 2.34 | io | S2 AT-Tanning and dressing of leather; manufacture of luggage, handbags, saddlery, harness and footwear (19) | 2.34 | io | S1 AT-Tanning and dressing of leather; manufacture of luggage, handbags, saddlery, harness and footwear (19) | 1.22 | io | 4659 | 47 | 2752887 | 529548 | 5 | 5423 | 726 | 7 | 123 | 44.7
AU2023_IN00701 | 20 | 65% | 30% | 47% | Polyester insulation | 2022 Polyester insulation | 10.26188/22896614 | Polymers | Polyethylene Terephthalate | Australia | kg | 20 | 11.64 | 10.8514026 | 0.932251082 | CU/FU | 2021 | https://pricewiseinsulation.com.au/product/bradford-polymax-wall-insulation/ See Polyester cost XLS |  | 7.68 | 16.38 | 11.25 | 3.17 | 4 | kg/FU | 2021 |  | assumed | 0.01 | J/(kgÂ·K) | 2021 |  | TBC | kg/mÂ³ | 2021 |  | assumed | 0.01 | W/(mÂ·K) | 2021 |  | TBC |  |  |  | 2023_01_11_18_02_35 | 2022 06 10 220610 AusLCI Nov16 OriginalTechnologicalMatrix modified | 2018 09 17 IOPG fixed product sales | Fleece, polyethylene, at plant/RER U/AusSD U | 02._Modules_development/data/db/process///2022_06_10_220610_AusLCI_Nov16_OriginalTechnologicalMatrix_modified.lci | AT-Sugar refining | 2018_09_17_IOPG_fixed_product_sales | 1e-06 | 80% | 79899 | 1e-07 | 97% | 14433 | 0.13237 | 0.1083 | 0.15848427 | 35% | 1e-06 | 82% | 79899 | 1e-06 | 97% | 14433 | 6.40498 | 3.65192 | 6.535558093 | 53% | 1e-05 | 80% | 79899 | 0.01 | 96% | 14433 | 115.4677 | 46.35181 | 147.6341059 | 70% | 0.102313251 | 0.002530394 | 0.003455239 | 0.076197216 | 0.029756418 | 0.026414601 | S1 AT-Processing of meat poultry | 0.006130411 | 3.868151242 | io | S1 AT-Lead, zinc and tin production | 0.00373201 | 2.354813831 | io | S1 AT-Precious metals production | 0.002062129 | 1.301156964 | io | S1 AT-Re-processing of secondary copper into new copper | 0.001081979 | 0.682704282 | io | S1 AT-Manufacture of wood and of products of wood and cork, except furniture; manufacture of articles of straw and plaiting materials (20) | 0.000808281 | 0.510006779 | io | S7 natural gas products, at separation plant, bass strait/AU U | 0.03 | process | S7 natural gas products, at separation plant, bass strait/AU U | 0.03 | process | S7 natural gas products, at separation plant, bass strait/AU U | 0.01 | process | S7 natural gas products, at separation plant, bass strait/AU U | 0.01 | process | S1 AT-Processing of meat poultry | 0 | io | S1 AT-Lead, zinc and tin production | 0 | io | S5 natural gas products, at separation plant, bass strait/AU U | 0 | process | S5 natural gas products, at separation plant, bass strait/AU U | 0 | process | S2 AT-Processing of meat poultry | 0 | io | S7 natural gas products, at separation plant, central Australia/AU U | 0 | process | 3.062445228 | 0.465036937 | 0.124440639 | 2.931865665 | 2.292661083 | 1.180451783 | S1 AT-Processing of meat poultry | 0.213906814 | 3.272969364 | io | S1 AT-Precious metals production | 0.136740805 | 2.092259034 | io | S1 AT-Lead, zinc and tin production | 0.12211302 | 1.868440587 | io | S1 AT-Cattle farming | 0.11861405 | 1.814903159 | io | S1 AT-Cultivation of cereal grains nec | 0.062474668 | 0.955919409 | io | S5 olefins production, Altona, at plant/AU U | 0.9 | process | S5 olefins production, Altona, at plant/AU U | 0.74 | process | S3 high density polyethylene, gas phase process, at plant/AU U | 0.21 | process | S3 high density polyethylene, slurry polymerisation process, at plant/AU U | 0.14 | process | S2 Natural gas, burned in industrial furnace >100kW/RER U/AusSD U | 0.13 | process | S6 electricity brown coal Vic, at power plant/AU U | 0.11 | process | S2 AT-Cattle farming | 0.11 | io | S2 AT-Cattle farming | 0.1 | io | S1 AT-Cattle farming | 0.1 | io | S7 natural gas products, at separation plant, bass strait/AU U | 0.09 | process | 44.06667649 | 0.633062255 | 1.652075582 | 11.90026622 | 80.75564596 | 22.81178342 | S1 AT-Cultivation of cereal grains nec | 31.921886 | 21.62229778 | io | S1 AT-Manufacture of bricks, tiles and construction products, in baked clay | 4.951532145 | 3.353921586 | io | S1 AT-Precious metals production | 2.939352726 | 1.990971333 | io | S1 AT-Mining of aluminium ores and concentrates | 1.972271941 | 1.335918912 | io | S1 AT-Mining of copper ores and concentrates | 1.674450429 | 1.134189433 | io | S1 AT-Cultivation of cereal grains nec | 29.22 | io | S0 DIRECT Stage 0 | 24 | process | S5 olefins production, Altona, at plant/AU U | 6.6 | process | S5 olefins production, Altona, at plant/AU U | 5.39 | process | S1 AT-Manufacture of bricks, tiles and construction products, in baked clay | 4.73 | io | S2 AT-Cultivation of cereal grains nec | 1.75 | io | S2 AT-Cultivation of paddy rice | 1.34 | io | S2 AT-Cultivation of paddy rice | 1.29 | io | S2 AT-Cultivation of paddy rice | 1.21 | io | S3 high density polyethylene, slurry polymerisation process, at plant/AU U | 1.1 | process | 1769 | 41 | 378936 | 79899 | 5 | 131921 | 14433 | 9 | 26 | 66.7
AU2023_SS01001 | 2000 | 10% | 28% | 22% | Rammed earth | 2022 Rammed earth | 10.26188/22896620 | Earthen Materials | Earth | Australia | m³ | 2000 | 1266.67 | 1049.144 | 0.8282692 | CU/FU | 2022 | https://www.earthstructuresgroup.com.au/prices/ See cost: rammed_earth |  | 1266.67 | 2500 | 1800 | 393.66 | 6 | kg/FU | 2022 | https://www.oekobaudat.de/OEKOBAU.DAT/datasetdetail/process.xhtml?uuid=59622fc0-d719-43bf-a16b-ae924ae0d276&version=20.19.120 |  | 0.01 | J/(kgÂ·K) | 2022 |  |  | kg/mÂ³ | 2022 | https://www.oekobaudat.de/OEKOBAU.DAT/datasetdetail/process.xhtml?uuid=59622fc0-d719-43bf-a16b-ae924ae0d276&version=20.19.120 |  | 0.01 | W/(mÂ·K) | 2023 |  |  | Rammed earth walls are constructed by ramming a mixture of selected aggregates, including gravel, sand, silt, and a small amount of clay, into place between flat panels called formwork. Traditional technology repeatedly rammed the end of a wooden pole into the earth mixture to compress it. Modern technology replaces the pole with a mechanical ram. Stabilised rammed earth is a variant of traditional rammed earth that adds a small amount of cement (typically 5â€“10%) to increase strength and durability. Stabilised rammed earth walls need little added protection but are usually coated with an air-permeable sealer to increase the life of the material. Rammed earth walls are sometimes known as pisÃ© walls â€” from the French â€˜pisÃ© de terreâ€™. The term was applied to the principle of constructing walls at least 500mm thick by ramming earth between 2 parallel frames that were then removed, revealing a completed section of compressed earth wall. While 500mm thick walls can still be constructed if desired, with or without cement, most modern rammed earth walls in Australia are built using cement as a stabiliser and are typically 300mm thick for external walls and 300mm or 200mm for internal walls. |  |  | 2023_02_26_16_17_57 | 2023 01 23 230101 AusLCI Nov16 OriginalTechnologicalMatrix modified | 2018 09 17 IOPG fixed product sales | rammed earth | 02._Modules_development/data/db/process///2023_01_23_230101_AusLCI_Nov16_OriginalTechnologicalMatrix_modified.lci | AT-Manufacture of fish products | 2018_09_17_IOPG_fixed_product_sales | 0.0001 | 85% | 77685 | 0.001 | 81% | 1763 | 29.86855 | 0.87235 | 6.627328 | 90% | 0.0001 | 84% | 77685 | 0.01 | 96% | 1763 | 1154.51436 | 123.20739 | 518.3271 | 78% | 1e-05 | 69% | 77685 | 0.01 | 99% | 1763 | 7403.84634 | 2347.68015 | 8247.514 | 72% | 0.6712248 | 0.03841458 | 0.1627135 | 23.91244 | 1.531183 | 4.424921 | S1 AT-Lead, zinc and tin production | 0.5741576 | 8.663485 | io | S1 AT-Manufacture of wearing apparel; dressing and dyeing of fur (18) | 0.4513062 | 6.809776 | io | S1 AT-Cattle farming | 0.1969708 | 2.972099 | io | S1 AT-Processing of dairy products | 0.1753677 | 2.64613 | io | S1 Diesel, burned in building machine/GLO U/AusSD U | 0.1262204 | 1.904544 | process | S1 AT-Lead, zinc and tin production | 0.57 | io | S1 AT-Manufacture of wearing apparel; dressing and dyeing of fur (18) | 0.45 | io | S1 AT-Cattle farming | 0.2 | io | S3 black coal, QLD, at mine/AU U | 0.18 | process | S1 AT-Processing of dairy products | 0.18 | io | S1 AT-Manufacture of beverages | 0.06 | io | S3 black coal, QLD, at mine/AU U | 0.06 | process | S1 AT-Precious metals production | 0.04 | io | S3 black coal, QLD, at mine/AU U | 0.03 | process | S4 natural gas products, at separation plant, Western Australia/AU U | 0.03 | process | 112.7901 | 5.422501 | 4.99482 | 748.9774 | 215.1472 | 190.3898 | S1 AT-Manufacture of wearing apparel; dressing and dyeing of fur (18) | 50.71781 | 9.784904 | io | S1 AT-Cattle farming | 34.35351 | 6.627767 | io | S1 AT-Manufacture of ceramic goods | 23.73492 | 4.579139 | io | S1 AT-Lead, zinc and tin production | 19.50793 | 3.763633 | io | S1 AT-Processing of dairy products | 13.69804 | 2.64274 | io | S2 clinker, at plant/AU U | 62.72 | process | S1 AT-Manufacture of wearing apparel; dressing and dyeing of fur (18) | 33.77 | io | S1 AT-Cattle farming | 30.95 | io | S1 AT-Lead, zinc and tin production | 16.54 | io | S1 AT-Manufacture of ceramic goods | 16.1 | io | S2 clinker, Japan, at plant/AU U | 12.98 | process | S1 AT-Processing of dairy products | 9.5 | io | S1 Diesel, burned in building machine/GLO U/AusSD U | 9.15 | process | S2 clinker, China, at plant/AU U | 6.99 | process | S2 AT-Manufacture of ceramic goods | 5.14 | io | 2285.218 | 43.18169 | 19.28017 | 1441.55 | 3634.768 | 2327.528 | S1 Sand, at mine/CH U/AusSD U | 1324.772 | 16.06268 | process | S1 AT-Manufacture of wearing apparel; dressing and dyeing of fur (18) | 424.3166 | 5.144781 | io | S1 AT-Production of electricity by coal | 215.3133 | 2.610645 | io | S1 AT-Re-processing of secondary aluminium into new aluminium | 188.4615 | 2.28507 | io | S1 AT-Production of electricity by hydro | 186.8959 | 2.266087 | io | S1 Sand, at mine/CH U/AusSD U | 1309.12 | process | S2 Gravel, round, at mine/CH U/AusSD U | 620.52 | process | S2 Gravel, crushed, at mine/CH U/AusSD U | 161.36 | process | S2 AT-Meat animals nec | 91.5 | io | S1 AT-Poultry farming | 72.89 | io | S1 AT-Production of electricity by coal | 65.41 | io | S1 AT-Production of electricity by hydro | 55.52 | io | S3 AT-Cultivation of paddy rice | 53.2 | io | S2 clinker, at plant/AU U | 49.01 | process | S1 AT-Re-processing of secondary glass into new glass | 46.77 | io | 4656 | 44 | 365605 | 77685 | 5 | 13138 | 1763 | 7 | 20 | 55.4
AU2023_MI01601 | 18.5 | 7% | 26% | 10% | Strawboard | 2022 Strawboard, 50mm | 10.26188/22896623 | Other renewable materials | Straw | Australia | m² | 18.5 | 36.2 | 30.61929 | 0.8458366 | CU/FU | 2022 | https://durrapanel.com/faqs/ |  | 36.2 | 36.2 | 36.2 | 0 | 1 | kg/FU | 2022 | https://durrapanel.com/wp-content/uploads/2021/06/Ortech-Technical-Manual-REV-4-1.pdf |  | 1050 | J/(kgÂ·K) | 2022 | https://durrapanel.com/wp-content/uploads/2021/06/Ortech-Technical-Manual-REV-4-1.pdf |  | kg/mÂ³ | 2022 | https://durrapanel.com/wp-content/uploads/2021/06/Ortech-Technical-Manual-REV-4-1.pdf |  | 0.081 | W/(mÂ·K) | 2022 | https://durrapanel.com/wp-content/uploads/2021/06/Ortech-Technical-Manual-REV-4-1.pdf |  |  |  | HYPERLINK "https://durrapanel.com/wp-content/uploads/2021/06/Ortech-Technical-Manual-REV-4.pdf"https://durrapanel.com/wp-content/uploads/2021/06/Ortech-Technical-Manual-REV-4.pdf HYPERLINK "https://durrapanel.com/wp-content/uploads/2021/09/Durra-Panel-Brochure-1.pdf"https://durrapanel.com/wp-content/uploads/2021/09/Durra-Panel-Brochure-1.pdf | 2023_03_12_13_16_33 | 2023 01 23 230101 AusLCI Nov16 OriginalTechnologicalMatrix modified | 2018 09 17 IOPG fixed product sales | strawboard, 50mm | 02._Modules_development/data/db/process///2023_01_23_230101_AusLCI_Nov16_OriginalTechnologicalMatrix_modified.lci | AT-Quarrying of sand and clay | 2018_09_17_IOPG_fixed_product_sales | 1e-07 | 81% | 521742 | 1e-06 | 84% | 3493 | 0.30382 | 0.02319 | 0.2594865 | 93% | 1e-07 | 82% | 521742 | 0.0001 | 90% | 3493 | 15.04955 | 1.83616 | 15.12147 | 90% | 1e-06 | 84% | 521742 | 0.01 | 98% | 3493 | 339.61086 | 105.65886 | 395.9671 | 74% | 0.0170547 | 0.002380421 | 0.003753113 | 0.06138733 | 0.1838798 | 0.058552 | S1 AT-Lead, zinc and tin production | 0.0505316 | 19.47369 | io | S1 AT-Quarrying of stone | 0.03084516 | 11.887 | io | S1 AT-Manufacture of glass and glass products | 0.03077472 | 11.85986 | io | S1 AT-Cultivation of oil seeds | 0.02325643 | 8.962483 | io | S1 Kraft paper, unbleached, at plant/RER U/AusSD U | 0.009413426 | 3.627713 | process | S1 AT-Lead, zinc and tin production | 0.04 | io | S1 AT-Manufacture of glass and glass products | 0.03 | io | S2 AT-Lead, zinc and tin production | 0.01 | io | S1 AT-Cultivation of oil seeds | 0.01 | io | S2 AT-Processing of meat poultry | 0.01 | io | S2 AT-Cultivation of oil seeds | 0 | io | S3 AT-Processing of meat poultry | 0 | io | S1 AT-Quarrying of stone | 0 | io | S2 AT-Processing of meat poultry | 0 | io | S2 AT-Lead, zinc and tin production | 0 | io | 1.453581 | 0.1898141 | 0.192762 | 1.381662 | 10.96453 | 2.703362 | S1 AT-Manufacture of glass and glass products | 3.610506 | 23.87668 | io | S1 AT-Lead, zinc and tin production | 1.676179 | 11.08476 | io | S1 AT-Quarrying of stone | 1.201666 | 7.946757 | io | S1 AT-Cultivation of oil seeds | 0.8220332 | 5.436199 | io | S1 Kraft paper, unbleached, at plant/RER U/AusSD U | 0.8098768 | 5.355807 | process | S1 AT-Manufacture of glass and glass products | 3.45 | io | S1 AT-Lead, zinc and tin production | 1.19 | io | S2 AT-Lead, zinc and tin production | 0.28 | io | S3 AT-Cattle farming | 0.17 | io | S2 wheat, central east, NSW, at farm/AU U | 0.16 | process | S1 AT-Cultivation of oil seeds | 0.13 | io | S1 Kraft paper, unbleached, at plant/RER U/AusSD U | 0.12 | process | S1 AT-Quarrying of stone | 0.12 | io | S6 electricity brown coal Vic, at power plant/AU U | 0.1 | process | S2 AT-Manufacture of glass and glass products | 0.1 | io | 102.1097 | 0.9805631 | 2.568608 | 45.75348 | 239.2643 | 54.59307 | S1 AT-Cultivation of oil seeds | 91.69824 | 23.15805 | io | S1 Kraft paper, unbleached, at plant/RER U/AusSD U | 86.7717 | 21.91387 | process | S1 AT-Quarrying of stone | 54.90706 | 13.86657 | io | S1 AT-Manufacture of bricks, tiles and construction products, in baked clay | 8.28009 | 2.091106 | io | S1 AT-Precious metals production | 7.499463 | 1.893961 | io | S1 Kraft paper, unbleached, at plant/RER U/AusSD U | 83.41 | process | S1 AT-Cultivation of oil seeds | 49.63 | io | S2 AT-Cultivation of oil seeds | 26.23 | io | S3 AT-Cultivation of cereal grains nec | 14.98 | io | S5 Sulphuric acid, liquid, at plant/RER U/AusSD U | 8.56 | process | S4 AT-Cultivation of cereal grains nec | 7.92 | io | S1 AT-Manufacture of bricks, tiles and construction products, in baked clay | 7.88 | io | S2 AT-Cultivation of oil seeds | 3.98 | io | S2 AT-Cultivation of plant-based fibers | 3.35 | io | S3 AT-Cultivation of paddy rice | 2.91 | io | 4661 | 32 | 2683234 | 521742 | 5 | 29362 | 3493 | 8 | 129 | 48
AU2023_MI01701 | 112.9 | 10% | 1% | 9% | Straw bale | 2022 Straw bale | 10.26188/22896632 | Other renewable materials | Straw | Australia | kg | 1 | 0.625 | 0.528647879 | 0.845836606 | CU/FU | 2022 | https://www.centralvichay.com/products/straw-bales $10 per bale 16kg/bale |  | 0.625 | 0.625 | 0.625 | 0 | 1 | kg/FU | 2022 | na |  | 1000 | J/(kgÂ·K) | 2022 | NA |  | kg/mÂ³ | 2022 |  | 16kg/bale - https://glassford.com.au/main/building-menu/walls/ dimensions = 900 x 450 x 350 = 0.14175m3 = 112.9 kg/m3 | 0.08 | W/(mÂ·K) | 2022 | https://strawworks.co.uk/wp-content/uploads/2021/08/Straw-lambda-9090-report_V5.pdf |  | Straw has been used as a building material for centuries for thatch roofing and also mixed with earth for cob walls, and wattle and daub walls. Straw bales were first used for building over a century ago by settlers in Nebraska in the United States, shortly after the invention of baling machines. Straw is the springy tubular stalk of grasses such as wheat and rice that are high in tensile strength. It is not hay, which is used for feeding livestock and includes the grain head. Straw is composed of cellulose, hemicellulose, lignins, and silica. It breaks down in soil, so waste straw can be used as mulch. Different grasses have slightly different qualities: rice straw, for example, has a significant amount of silica which adds density and resists decomposition. Straw bale walls are rendered and are surprisingly resistant to fire, pests and decay. The Australian straw bales suitable for domestic construction have 2 strings (American how-to books often show 3-string bales) and are typically 900mm long Ã— 450mm wide Ã— 350 to 400mm high, and weigh 16 to 20kg. Agribusiness produces large round straw bales that cannot be used for building purposes but rectangular â€˜jumbo balesâ€™ are available (2400mm Ã— 1200mm Ã— 1200mm) which can be used for large structures and require mechanical lifting. |  |  | 2023_04_28_13_43_28 | 2023 01 23 230101 AusLCI Nov16 OriginalTechnologicalMatrix modified | 2018 09 17 IOPG fixed product sales | straw, from wheat, central east, NSW, at farm/AU U | 02._Modules_development/data/db/process///2023_01_23_230101_AusLCI_Nov16_OriginalTechnologicalMatrix_modified.lci | AT-Cultivation of cereal grains nec | 2018_09_17_IOPG_fixed_product_sales | 1e-08 | 82% | 218902 | 1e-08 | 85% | 5024 | 0.00376 | 0.00043 | 0.00310089 | 90% | 1e-07 | 87% | 218902 | 1e-05 | 85% | 5024 | 0.30047 | 0.03822 | 0.293213725 | 91% | 0.0001 | 99% | 218902 | 0.0001 | 94% | 5024 | 117.26254 | 0.71508 | 113.3748644 | 99% | 0.000320171 | 4.31e-05 | 6.58e-05 | 0.000976357 | 0.002094755 | 0.000685963 | S1 wheat, central east, NSW, at farm/AU U | 0.000261807 | 8.44296846 | process | S1 AT-Manufacture of glass and glass products | 0.000245711 | 7.923890555 | io | S1 AT-Lead, zinc and tin production | 9.01e-05 | 2.906750793 | io | S1 AT-Precious metals production | 6.18e-05 | 1.992584811 | io | S1 AT-Production of electricity by coal | 2.56e-05 | 0.824913776 | io | S0 DIRECT Stage 0 | 0 | io | S1 AT-Manufacture of glass and glass products | 0 | io | S2 AT-Cattle farming | 0 | io | S1 AT-Lead, zinc and tin production | 0 | io | S6 natural gas products, at separation plant, Western Australia/AU U | 0 | process | S1 AT-Precious metals production | 0 | io | S6 natural gas products, at separation plant, central Australia/AU U | 0 | process | S2 AT-Lead, zinc and tin production | 0 | io | S2 AT-Cultivation of cereal grains nec | 0 | io | S6 natural gas products, at separation plant, bass strait/AU U | 0 | process | 0.025866335 | 0.006475425 | 0.005877521 | 0.033123688 | 0.22774808 | 0.03959931 | S1 AT-Manufacture of glass and glass products | 0.028633457 | 9.765387821 | io | S1 wheat, central east, NSW, at farm/AU U | 0.024931651 | 8.502893721 | process | S1 AT-Precious metals production | 0.003409894 | 1.162937954 | io | S1 AT-Lead, zinc and tin production | 0.002902908 | 0.99003138 | io | S1 AT-Production of electricity by coal | 0.002096253 | 0.714923376 | io | S0 DIRECT Stage 0 | 0.1 | io | S1 AT-Manufacture of glass and glass products | 0.03 | io | S2 AT-Cattle farming | 0.01 | io | S1 wheat, central east, NSW, at farm/AU U | 0.01 | process | S2 AT-Cultivation of paddy rice | 0.01 | io | S3 Ammonia, steam reforming, liquid, at plant/RER U/AusSD U | 0 | process | S2 AT-Cultivation of cereal grains nec | 0 | io | S1 AT-Lead, zinc and tin production | 0 | io | S2 AT-Cultivation of wheat | 0 | io | S4 Natural gas, burned in industrial furnace >100kW/RER U/AusSD U | 0 | process | 0.661060515 | 0.013226717 | 0.04079435 | 4.548733548 | 111.5580202 | 1.155783638 | S1 wheat, central east, NSW, at farm/AU U | 0.650798735 | 0.574023826 | process | S1 AT-Cultivation of wheat | 0.090579654 | 0.079893947 | io | S1 AT-Production of electricity by coal | 0.064557265 | 0.056941426 | io | S1 AT-Precious metals production | 0.053110851 | 0.046845349 | io | S1 AT-Manufacture of glass and glass products | 0.028656171 | 0.025275595 | io | S0 DIRECT Stage 0 | 106 | io | S2 AT-Cultivation of cereal grains nec | 2.22 | io | S2 AT-Cultivation of paddy rice | 0.68 | io | S2 AT-Cultivation of cereal grains nec | 0.59 | io | S4 Sulphuric acid, liquid, at plant/RER U/AusSD U | 0.48 | process | S2 AT-Cultivation of wheat | 0.07 | io | S3 AT-Cultivation of cereal grains nec | 0.07 | io | S2 AT-Cultivation of cereal grains nec | 0.06 | io | S3 AT-Cultivation of cereal grains nec | 0.05 | io | S3 AT-Cultivation of cereal grains nec | 0.05 | io | 3830 | 2 | 1109009 | 218902 | 5 | 44304 | 5024 | 9 | 55 | 49.1