## EPiC Database 2024
|  |  | Functional unit | Embodied Energy (MJ) | Embodied Water (L) | Embodied Greenhouse Gas Emissions (kgCO₂e)
Version: EPiC Database 2024
Citation: Crawford, R.H., Stephan, A. and Prideaux, F. (2024) Environmental Performance in Construction (EPiC) Database, The University of Melbourne, Melbourne.
Full database: https://doi.org/10.26188/5dc228ef98c5a
Further information: www.epicdatabase.au
License: Creative Commons (by-nc-nd)
Category | Type | Material |  |  |  |  | More information | ID
Concrete and plaster products | Blocks | Concrete block | kg | 5 | 5 | 1 | http://doi.org/10.26188/5da552ea39cdc | AU2019_CP00101
|  | Concrete block - 390 × 190 × 90 mm | no. | 24.3 | 34.2 | 2.2 | http://doi.org/10.26188/5da552ea39cdc | AU2019_CP00102
|  | Concrete block - 390 × 190 × 140 mm | no. | 29.6 | 41.6 | 2.7 | http://doi.org/10.26188/5da552ea39cdc | AU2019_CP00103
|  | Concrete block - 390 × 190 × 190 mm | no. | 35.2 | 49.4 | 3.2 | http://doi.org/10.26188/5da552ea39cdc | AU2019_CP00104
| Cement | Cement mortar | kg | 3.9 | 3.7 | 0.35 | http://doi.org/10.26188/5da5528f75432 | AU2019_CP00201
|  | Portland cement | kg | 11.8 | 7.8 | 1.3 | http://doi.org/10.26188/5da55701cee5d | AU2019_CP00301
| Concrete | Autoclaved aerated concrete (AAC) | kg | 8.5 | 8.4 | 0.71 | http://doi.org/10.26188/5da551fc254d7 | AU2019_CP00401
|  | Autoclaved aerated concrete (AAC) block - 600 × 200 × 100 mm | no. | 56.4 | 55.4 | 4.7 | http://doi.org/10.26188/5da551fc254d7 | AU2019_CP00402
|  | Autoclaved aerated concrete (AAC) block - 600 × 200 × 150 mm | no. | 84.5 | 83 | 7 | http://doi.org/10.26188/5da551fc254d7 | AU2019_CP00403
|  | Autoclaved aerated concrete (AAC) block - 600 × 200 × 200 mm | no. | 113 | 111 | 9.4 | http://doi.org/10.26188/5da551fc254d7 | AU2019_CP00404
|  | Concrete 20 MPa | m³ | 2404 | 4154 | 328 | http://doi.org/10.26188/5da54a205d0e5 | AU2019_CP00501
|  | Concrete 20 MPa - 10% fly ash | m³ | 2322 | 4145 | 305 | http://doi.org/10.26188/5da54a205d0e5 | AU2024_CP00504
|  | Concrete 20 MPa - 20% fly ash | m³ | 2184 | 4084 | 278 | http://doi.org/10.26188/5da54a205d0e5 | AU2024_CP00505
|  | Concrete 20 MPa - 30% fly ash | m³ | 2026 | 4011 | 251 | http://doi.org/10.26188/5da54a205d0e5 | AU2019_CP00502
|  | Concrete 20 MPa - 40% fly ash | m³ | 1896 | 3967 | 225 | http://doi.org/10.26188/5da54a205d0e5 | AU2024_CP00506
|  | Concrete 20 MPa - 50% fly ash | m³ | 1766 | 3906 | 198 | http://doi.org/10.26188/5da54a205d0e5 | AU2024_CP00507
|  | Concrete 20 MPa - 60% fly ash | m³ | 1630 | 3839 | 172 | http://doi.org/10.26188/5da54a205d0e5 | AU2024_CP00508
|  | Concrete 20 MPa - 10% GGBFS | m³ | 2366 | 4147 | 309 | http://doi.org/10.26188/5da54a205d0e5 | AU2024_CP00509
|  | Concrete 20 MPa - 20% GGBFS | m³ | 2288 | 4100 | 287 | http://doi.org/10.26188/5da54a205d0e5 | AU2024_CP00510
|  | Concrete 20 MPa - 30% GGBFS | m³ | 2186 | 4034 | 263 | http://doi.org/10.26188/5da54a205d0e5 | AU2019_CP00503
|  | Concrete 20 MPa - 40% GGBFS | m³ | 2136 | 3988 | 243 | http://doi.org/10.26188/5da54a205d0e5 | AU2024_CP00511
|  | Concrete 20 MPa - 50% GGBFS | m³ | 2059 | 3941 | 221 | http://doi.org/10.26188/5da54a205d0e5 | AU2024_CP00512
|  | Concrete 20 MPa - 60% GGBFS | m³ | 1980 | 3894 | 198 | http://doi.org/10.26188/5da54a205d0e5 | AU2024_CP00513
|  | Concrete 25 MPa | m³ | 2691 | 4277 | 368 | http://doi.org/10.26188/5da54a4ae57a1 | AU2024_CP00601
|  | Concrete 25 MPa - 10% fly ash | m³ | 2580 | 4215 | 338 | http://doi.org/10.26188/5da54a4ae57a1 | AU2024_CP00604
|  | Concrete 25 MPa - 20% fly ash | m³ | 2427 | 4150 | 309 | http://doi.org/10.26188/5da54a4ae57a1 | AU2024_CP00605
|  | Concrete 25 MPa - 30% fly ash | m³ | 2275 | 4086 | 279 | http://doi.org/10.26188/5da54a4ae57a1 | AU2024_CP00602
|  | Concrete 25 MPa - 40% fly ash | m³ | 2121 | 4007 | 250 | http://doi.org/10.26188/5da54a4ae57a1 | AU2024_CP00606
|  | Concrete 25 MPa - 50% fly ash | m³ | 1989 | 3954 | 223 | http://doi.org/10.26188/5da54a4ae57a1 | AU2024_CP00607
|  | Concrete 25 MPa - 60% fly ash | m³ | 1838 | 3890 | 193 | http://doi.org/10.26188/5da54a4ae57a1 | AU2024_CP00608
|  | Concrete 25 MPa - 10% GGBFS | m³ | 2633 | 4186 | 342 | http://doi.org/10.26188/5da54a4ae57a1 | AU2024_CP00609
|  | Concrete 25 MPa - 20% GGBFS | m³ | 2547 | 4172 | 318 | http://doi.org/10.26188/5da54a4ae57a1 | AU2024_CP00610
|  | Concrete 25 MPa - 30% GGBFS | m³ | 2462 | 4121 | 293 | http://doi.org/10.26188/5da54a4ae57a1 | AU2024_CP00603
|  | Concrete 25 MPa - 40% GGBFS | m³ | 2379 | 4054 | 269 | http://doi.org/10.26188/5da54a4ae57a1 | AU2024_CP00611
|  | Concrete 25 MPa - 50% GGBFS | m³ | 2292 | 4000 | 244 | http://doi.org/10.26188/5da54a4ae57a1 | AU2024_CP00612
|  | Concrete 25 MPa - 60% GGBFS | m³ | 2207 | 3949 | 220 | http://doi.org/10.26188/5da54a4ae57a1 | AU2024_CP00613
|  | Concrete 32 MPa | m³ | 3015 | 4300 | 416 | http://doi.org/10.26188/5da550538b369 | AU2019_CP00701
|  | Concrete 32 MPa - 10% fly ash | m³ | 2860 | 4239 | 383 | http://doi.org/10.26188/5da550538b369 | AU2024_CP00704
|  | Concrete 32 MPa - 20% fly ash | m³ | 2682 | 4165 | 349 | http://doi.org/10.26188/5da550538b369 | AU2024_CP00705
|  | Concrete 32 MPa - 30% fly ash | m³ | 2484 | 4066 | 314 | http://doi.org/10.26188/5da550538b369 | AU2019_CP00702
|  | Concrete 32 MPa - 40% fly ash | m³ | 2328 | 3999 | 281 | http://doi.org/10.26188/5da550538b369 | AU2024_CP00706
|  | Concrete 32 MPa - 50% fly ash | m³ | 2150 | 3928 | 247 | http://doi.org/10.26188/5da550538b369 | AU2024_CP00707
|  | Concrete 32 MPa - 60% fly ash | m³ | 1974 | 3856 | 212 | http://doi.org/10.26188/5da550538b369 | AU2024_CP00708
|  | Concrete 32 MPa - 10% GGBFS | m³ | 2922 | 4248 | 389 | http://doi.org/10.26188/5da550538b369 | AU2024_CP00709
|  | Concrete 32 MPa - 20% GGBFS | m³ | 2821 | 4189 | 361 | http://doi.org/10.26188/5da550538b369 | AU2024_CP00710
|  | Concrete 32 MPa - 30% GGBFS | m³ | 2704 | 4103 | 331 | http://doi.org/10.26188/5da550538b369 | AU2019_CP00703
|  | Concrete 32 MPa - 40% GGBFS | m³ | 2625 | 4047 | 304 | http://doi.org/10.26188/5da550538b369 | AU2024_CP00711
|  | Concrete 32 MPa - 50% GGBFS | m³ | 2525 | 3990 | 275 | http://doi.org/10.26188/5da550538b369 | AU2024_CP00712
|  | Concrete 32 MPa - 60% GGBFS | m³ | 2425 | 3932 | 247 | http://doi.org/10.26188/5da550538b369 | AU2024_CP00713
|  | Concrete 40 MPa | m³ | 3476 | 4355 | 497 | http://doi.org/10.26188/5da5507e33fe6 | AU2019_CP00801
|  | Concrete 40 MPa - 10% fly ash | m³ | 3304 | 4286 | 457 | http://doi.org/10.26188/5da5507e33fe6 | AU2024_CP00804
|  | Concrete 40 MPa - 20% fly ash | m³ | 3087 | 4195 | 415 | http://doi.org/10.26188/5da5507e33fe6 | AU2024_CP00805
|  | Concrete 40 MPa - 30% fly ash | m³ | 2854 | 4075 | 373 | http://doi.org/10.26188/5da5507e33fe6 | AU2019_CP00802
|  | Concrete 40 MPa - 40% fly ash | m³ | 2652 | 3995 | 332 | http://doi.org/10.26188/5da5507e33fe6 | AU2024_CP00806
|  | Concrete 40 MPa - 50% fly ash | m³ | 2436 | 3909 | 290 | http://doi.org/10.26188/5da5507e33fe6 | AU2024_CP00807
|  | Concrete 40 MPa - 60% fly ash | m³ | 2220 | 3823 | 248 | http://doi.org/10.26188/5da5507e33fe6 | AU2024_CP00808
|  | Concrete 40 MPa - 10% GGBFS | m³ | 3380 | 4294 | 462 | http://doi.org/10.26188/5da5507e33fe6 | AU2024_CP00809
|  | Concrete 40 MPa - 20% GGBFS | m³ | 3257 | 4223 | 428 | http://doi.org/10.26188/5da5507e33fe6 | AU2024_CP00810
|  | Concrete 40 MPa - 30% GGBFS | m³ | 3106 | 4120 | 392 | http://doi.org/10.26188/5da5507e33fe6 | AU2019_CP00803
|  | Concrete 40 MPa - 40% GGBFS | m³ | 3016 | 4052 | 358 | http://doi.org/10.26188/5da5507e33fe6 | AU2024_CP00811
|  | Concrete 40 MPa - 50% GGBFS | m³ | 2895 | 3984 | 324 | http://doi.org/10.26188/5da5507e33fe6 | AU2024_CP00812
|  | Concrete 40 MPa - 60% GGBFS | m³ | 2772 | 3915 | 289 | http://doi.org/10.26188/5da5507e33fe6 | AU2024_CP00813
|  | Concrete 50 MPa | m³ | 4247 | 4625 | 626 | http://doi.org/10.26188/5da5514c0eea5 | AU2024_CP00901
|  | Concrete 50 MPa - 10% fly ash | m³ | 4197 | 4513 | 573 | http://doi.org/10.26188/5da5514c0eea5 | AU2024_CP00904
|  | Concrete 50 MPa - 20% fly ash | m³ | 3925 | 4404 | 521 | http://doi.org/10.26188/5da5514c0eea5 | AU2024_CP00905
|  | Concrete 50 MPa - 30% fly ash | m³ | 3634 | 4246 | 467 | http://doi.org/10.26188/5da5514c0eea5 | AU2019_CP00902
|  | Concrete 50 MPa - 40% fly ash | m³ | 3382 | 4158 | 416 | http://doi.org/10.26188/5da5514c0eea5 | AU2024_CP00906
|  | Concrete 50 MPa - 50% fly ash | m³ | 3111 | 4052 | 364 | http://doi.org/10.26188/5da5514c0eea5 | AU2024_CP00907
|  | Concrete 50 MPa - 60% fly ash | m³ | 2839 | 3947 | 312 | http://doi.org/10.26188/5da5514c0eea5 | AU2024_CP00908
|  | Concrete 50 MPa - 10% GGBFS | m³ | 4294 | 4528 | 580 | http://doi.org/10.26188/5da5514c0eea5 | AU2024_CP00909
|  | Concrete 50 MPa - 20% GGBFS | m³ | 4140 | 4442 | 537 | http://doi.org/10.26188/5da5514c0eea5 | AU2024_CP00910
|  | Concrete 50 MPa - 30% GGBFS | m³ | 3958 | 4325 | 492 | http://doi.org/10.26188/5da5514c0eea5 | AU2019_CP00903
|  | Concrete 50 MPa - 40% GGBFS | m³ | 3841 | 4235 | 450 | http://doi.org/10.26188/5da5514c0eea5 | AU2024_CP00911
|  | Concrete 50 MPa - 50% GGBFS | m³ | 3686 | 4150 | 407 | http://doi.org/10.26188/5da5514c0eea5 | AU2024_CP00912
|  | Concrete 50 MPa - 60% GGBFS | m³ | 3535 | 4062 | 362 | http://doi.org/10.26188/5da5514c0eea5 | AU2024_CP00913
|  | Concrete 65 MPa | m³ | 5246 | 4730 | 728 | http://doi.org/10.26188/22896572 | AU2024_CP01501
|  | Concrete 65 MPa - 10% fly ash | m³ | 4905 | 4649 | 665 | http://doi.org/10.26188/22896572 | AU2024_CP01504
|  | Concrete 65 MPa - 20% fly ash | m³ | 4593 | 4522 | 605 | http://doi.org/10.26188/22896572 | AU2024_CP01505
|  | Concrete 65 MPa - 30% fly ash | m³ | 4278 | 4378 | 544 | http://doi.org/10.26188/22896572 | AU2024_CP01502
|  | Concrete 65 MPa - 40% fly ash | m³ | 3962 | 4237 | 484 | http://doi.org/10.26188/22896572 | AU2024_CP01506
|  | Concrete 65 MPa - 50% fly ash | m³ | 3645 | 4113 | 423 | http://doi.org/10.26188/22896572 | AU2024_CP01507
|  | Concrete 65 MPa - 60% fly ash | m³ | 3333 | 3991 | 363 | http://doi.org/10.26188/22896572 | AU2024_CP01508
|  | Concrete 65 MPa - 10% GGBFS | m³ | 5027 | 4668 | 675 | http://doi.org/10.26188/22896572 | AU2024_CP01509
|  | Concrete 65 MPa - 20% GGBFS | m³ | 4856 | 4570 | 625 | http://doi.org/10.26188/22896572 | AU2024_CP01510
|  | Concrete 65 MPa - 30% GGBFS | m³ | 4686 | 4426 | 575 | http://doi.org/10.26188/22896572 | AU2024_CP01503
|  | Concrete 65 MPa - 40% GGBFS | m³ | 4524 | 4330 | 526 | http://doi.org/10.26188/22896572 | AU2024_CP01511
|  | Concrete 65 MPa - 50% GGBFS | m³ | 4356 | 4233 | 476 | http://doi.org/10.26188/22896572 | AU2024_CP01512
|  | Concrete 65 MPa - 60% GGBFS | m³ | 4187 | 4134 | 426 | http://doi.org/10.26188/22896572 | AU2024_CP01513
|  | Concrete 80 MPa | m³ | 6203 | 4959 | 851 | http://doi.org/10.26188/22896575 | AU2024_CP01601
|  | Concrete 80 MPa - 10% fly ash | m³ | 5800 | 4863 | 779 | http://doi.org/10.26188/22896575 | AU2024_CP01604
|  | Concrete 80 MPa - 20% fly ash | m³ | 5432 | 4717 | 708 | http://doi.org/10.26188/22896575 | AU2024_CP01605
|  | Concrete 80 MPa - 30% fly ash | m³ | 5064 | 4528 | 638 | http://doi.org/10.26188/22896575 | AU2024_CP01602
|  | Concrete 80 MPa - 40% fly ash | m³ | 4696 | 4386 | 567 | http://doi.org/10.26188/22896575 | AU2024_CP01606
|  | Concrete 80 MPa - 50% fly ash | m³ | 4329 | 4244 | 496 | http://doi.org/10.26188/22896575 | AU2024_CP01607
|  | Concrete 80 MPa - 60% fly ash | m³ | 3960 | 4102 | 426 | http://doi.org/10.26188/22896575 | AU2024_CP01608
|  | Concrete 80 MPa - 10% GGBFS | m³ | 5946 | 4888 | 790 | http://doi.org/10.26188/22896575 | AU2024_CP01609
|  | Concrete 80 MPa - 20% GGBFS | m³ | 5751 | 4775 | 733 | http://doi.org/10.26188/22896575 | AU2024_CP01610
|  | Concrete 80 MPa - 30% GGBFS | m³ | 5561 | 4608 | 675 | http://doi.org/10.26188/22896575 | AU2024_CP01603
|  | Concrete 80 MPa - 40% GGBFS | m³ | 5377 | 4498 | 617 | http://doi.org/10.26188/22896575 | AU2024_CP01611
|  | Concrete 80 MPa - 50% GGBFS | m³ | 5180 | 4388 | 559 | http://doi.org/10.26188/22896575 | AU2024_CP01612
|  | Concrete 80 MPa - 60% GGBFS | m³ | 4989 | 4276 | 502 | http://doi.org/10.26188/22896575 | AU2024_CP01613
|  | Concrete 100 MPa | m³ | 7478 | 5297 | 1011 | http://doi.org/10.26188/22896566 | AU2024_CP01701
|  | Concrete 100 MPa - 10% fly ash | m³ | 6997 | 5186 | 926 | http://doi.org/10.26188/22896566 | AU2024_CP01704
|  | Concrete 100 MPa - 20% fly ash | m³ | 6565 | 5012 | 843 | http://doi.org/10.26188/22896566 | AU2024_CP01705
|  | Concrete 100 MPa - 30% fly ash | m³ | 6130 | 4787 | 760 | http://doi.org/10.26188/22896566 | AU2024_CP01702
|  | Concrete 100 MPa - 40% fly ash | m³ | 5696 | 4621 | 676 | http://doi.org/10.26188/22896566 | AU2024_CP01706
|  | Concrete 100 MPa - 50% fly ash | m³ | 5262 | 4455 | 593 | http://doi.org/10.26188/22896566 | AU2024_CP01707
|  | Concrete 100 MPa - 60% fly ash | m³ | 4832 | 4287 | 510 | http://doi.org/10.26188/22896566 | AU2024_CP01708
|  | Concrete 100 MPa - 10% GGBFS | m³ | 7176 | 5216 | 940 | http://doi.org/10.26188/22896566 | AU2024_CP01709
|  | Concrete 100 MPa - 20% GGBFS | m³ | 6955 | 5084 | 873 | http://doi.org/10.26188/22896566 | AU2024_CP01710
|  | Concrete 100 MPa - 30% GGBFS | m³ | 6740 | 4888 | 805 | http://doi.org/10.26188/22896566 | AU2024_CP01703
|  | Concrete 100 MPa - 40% GGBFS | m³ | 6532 | 4759 | 738 | http://doi.org/10.26188/22896566 | AU2024_CP01711
|  | Concrete 100 MPa - 50% GGBFS | m³ | 6308 | 4629 | 671 | http://doi.org/10.26188/22896566 | AU2024_CP01712
|  | Concrete 100 MPa - 60% GGBFS | m³ | 6090 | 4500 | 604 | http://doi.org/10.26188/22896566 | AU2024_CP01713
|  | Geopolymer concrete 20 MPa | m³ | 1397 | 4111 | 95.5 | http://doi.org/10.26188/22896569 | AU2024_CP01802
|  | Geopolymer concrete 25 MPa | m³ | 1500 | 4153 | 105 | http://doi.org/10.26188/22896569 | AU2024_CP01803
|  | Geopolymer concrete 32 MPa | m³ | 1752 | 4256 | 121 | http://doi.org/10.26188/22896569 | AU2024_CP01801
|  | Geopolymer concrete 40 MPa | m³ | 2020 | 4310 | 145 | http://doi.org/10.26188/22896569 | AU2024_CP01804
|  | Geopolymer concrete 50 MPa | m³ | 2323 | 4320 | 175 | http://doi.org/10.26188/22896569 | AU2024_CP01805
| Fibre cement | Fibre cement sheet | kg | 18.3 | 19.8 | 1.6 | http://doi.org/10.26188/5da554545f280 | AU2019_CP01101
|  | Fibre cement sheet - 4.5 mm | m² | 119 | 129 | 10.2 | http://doi.org/10.26188/5da554545f280 | AU2019_CP01102
|  | Fibre cement sheet - 6 mm | m² | 159 | 172 | 13.5 | http://doi.org/10.26188/5da554545f280 | AU2019_CP01103
|  | Fibre cement sheet - 7.5 mm | m² | 198 | 214 | 16.9 | http://doi.org/10.26188/5da554545f280 | AU2019_CP01104
|  | Fibre cement sheet - 18 mm | m² | 475 | 514 | 40.6 | http://doi.org/10.26188/5da554545f280 | AU2019_CP01105
|  | Fibre cement sheet - 24 mm | m² | 634 | 686 | 54.2 | http://doi.org/10.26188/5da554545f280 | AU2019_CP01106
|  | Fibre cement weatherboard | kg | 26.1 | 31.3 | 2.2 | http://doi.org/10.26188/5da55463adae0 | AU2019_CP01001
|  | Fibre cement weatherboard - 205 × 7.5 mm, per square metre of wall | m² | 304 | 365 | 26 | http://doi.org/10.26188/5da55463adae0 | AU2019_CP01004
|  | Fibre cement weatherboard - 230 × 7.5 mm, per square metre of wall | m² | 284 | 341 | 24.2 | http://doi.org/10.26188/5da55463adae0 | AU2019_CP01005
|  | Fibre cement weatherboard - 300 × 7.5 mm, per square metre of wall | m² | 260 | 313 | 22.3 | http://doi.org/10.26188/5da55463adae0 | AU2019_CP01006
|  | Fibre cement weatherboard - 150 × 16 mm, per square metre of wall | m² | 549 | 660 | 46.9 | http://doi.org/10.26188/5da55463adae0 | AU2019_CP01002
|  | Fibre cement weatherboard - 180 × 16 mm, per square metre of wall | m² | 549 | 660 | 46.9 | http://doi.org/10.26188/5da55463adae0 | AU2019_CP01003
| Plaster | Gypsum plaster | kg | 6.5 | 6.5 | 0.44 | http://doi.org/10.26188/5da554d7d6197 | AU2019_CP01201
|  | Plasterboard - 10 mm | m² | 86.1 | 85.6 | 5.8 | http://doi.org/10.26188/5da556516b6e3 | AU2019_CP01301
|  | Plasterboard - 13 mm | m² | 95.7 | 97.9 | 6.5 | http://doi.org/10.26188/5da556516b6e3 | AU2019_CP01302
| Tiles | Concrete roof tile | kg | 4.3 | 5.7 | 0.39 | http://doi.org/10.26188/5da552f96c488 | AU2019_CP01401
Glass | Flat glass | Flat glass double glazing - 4:6:4 | m² | 1336 | 1558 | 101 | http://doi.org/10.26188/5da55375f3452 | AU2019_GL00101
|  | Flat glass double glazing - 4:12:4 | m² | 1336 | 1558 | 101 | http://doi.org/10.26188/5da55375f3452 | AU2019_GL00102
|  | Flat glass double glazing - 6:6:6 | m² | 1441 | 1671 | 108 | http://doi.org/10.26188/5da55375f3452 | AU2019_GL00103
|  | Flat glass double glazing - 6:12:6 | m² | 1441 | 1671 | 108 | http://doi.org/10.26188/5da55375f3452 | AU2019_GL00104
|  | Flat glass sheet | kg | 28.5 | 32.2 | 2 | http://doi.org/10.26188/5da554738e0e0 | AU2019_GL00201
|  | Flat glass sheet - 3 mm | m² | 222 | 251 | 15.7 | http://doi.org/10.26188/5da554738e0e0 | AU2019_GL00202
|  | Flat glass sheet - 4 mm | m² | 296 | 335 | 21 | http://doi.org/10.26188/5da554738e0e0 | AU2019_GL00203
|  | Flat glass sheet - 5 mm | m² | 370 | 418 | 26.2 | http://doi.org/10.26188/5da554738e0e0 | AU2019_GL00204
|  | Flat glass sheet - 6 mm | m² | 444 | 502 | 31.4 | http://doi.org/10.26188/5da554738e0e0 | AU2019_GL00205
|  | Flat glass sheet - 10 mm | m² | 740 | 837 | 52.4 | http://doi.org/10.26188/5da554738e0e0 | AU2019_GL00206
|  | Flat glass sheet - 12 mm | m² | 888 | 1004 | 62.9 | http://doi.org/10.26188/5da554738e0e0 | AU2019_GL00207
| Laminated glass | Laminated glass sheet | kg | 36.4 | 59.7 | 2.8 | http://doi.org/10.26188/5da5556225c38 | AU2019_GL00301
|  | Laminated glass sheet - 6.38 mm | m² | 604 | 991 | 46.8 | http://doi.org/10.26188/5da5556225c38 | AU2019_GL00302
|  | Laminated glass sheet - 8.38 mm | m² | 794 | 1302 | 61.4 | http://doi.org/10.26188/5da5556225c38 | AU2019_GL00303
|  | Laminated glass sheet - 10.38 mm | m² | 983 | 1613 | 76.1 | http://doi.org/10.26188/5da5556225c38 | AU2019_GL00304
|  | Laminated glass sheet - 12.38 mm | m² | 1172 | 1923 | 90.7 | http://doi.org/10.26188/5da5556225c38 | AU2019_GL00305
| Toughened glass | Toughened glass double glazing - 4:6:4 | m² | 1536 | 1772 | 115 | http://doi.org/10.26188/5da553f3e04ff | AU2019_GL00401
|  | Toughened glass double glazing - 4:12:4 | m² | 1536 | 1772 | 115 | http://doi.org/10.26188/5da553f3e04ff | AU2019_GL00402
|  | Toughened glass double glazing - 5:6:5 | m² | 1635 | 1879 | 122 | http://doi.org/10.26188/5da553f3e04ff | AU2019_GL00403
|  | Toughened glass double glazing - 5:12:5 | m² | 1635 | 1879 | 122 | http://doi.org/10.26188/5da553f3e04ff | AU2019_GL00404
|  | Toughened glass double glazing - 6:6:6 | m² | 1729 | 1980 | 128 | http://doi.org/10.26188/5da553f3e04ff | AU2019_GL00405
|  | Toughened glass double glazing - 6:12:6 | m² | 1729 | 1980 | 128 | http://doi.org/10.26188/5da553f3e04ff | AU2019_GL00406
|  | Toughened glass double glazing - 10:6:6 | m² | 2254 | 2543 | 165 | http://doi.org/10.26188/5da553f3e04ff | AU2019_GL00407
|  | Toughened glass double glazing - 10:6:10 | m² | 2779 | 3107 | 202 | http://doi.org/10.26188/5da553f3e04ff | AU2019_GL00408
|  | Toughened glass double glazing - 10:12:6 | m² | 2254 | 2543 | 165 | http://doi.org/10.26188/5da553f3e04ff | AU2019_GL00409
|  | Toughened glass double glazing - 10:12:10 | m² | 2779 | 3107 | 202 | http://doi.org/10.26188/5da553f3e04ff | AU2019_GL00410
|  | Toughened glass sheet | kg | 29.8 | 30.2 | 2.2 | http://doi.org/10.26188/5da5589913df4 | AU2019_GL00501
|  | Toughened glass sheet - 3 mm | m² | 232 | 235 | 17.1 | http://doi.org/10.26188/5da5589913df4 | AU2019_GL00502
|  | Toughened glass sheet - 4 mm | m² | 310 | 314 | 22.8 | http://doi.org/10.26188/5da5589913df4 | AU2019_GL00503
|  | Toughened glass sheet - 5 mm | m² | 387 | 392 | 28.5 | http://doi.org/10.26188/5da5589913df4 | AU2019_GL00504
|  | Toughened glass sheet - 6 mm | m² | 465 | 471 | 34.2 | http://doi.org/10.26188/5da5589913df4 | AU2019_GL00505
|  | Toughened glass sheet - 10 mm | m² | 775 | 785 | 56.9 | http://doi.org/10.26188/5da5589913df4 | AU2019_GL00506
|  | Toughened glass sheet - 12 mm | m² | 929 | 942 | 68.3 | http://doi.org/10.26188/5da5589913df4 | AU2019_GL00507
Insulation | Cellulose | Cellulose insulation | kg | 12.1 | 20.5 | 0.79 | http://doi.org/10.26188/5da5528023cab | AU2019_IN00101
|  | Cellulose insulation - 80 mm (R2) | m² | 48.3 | 82.1 | 3.1 | http://doi.org/10.26188/5da5528023cab | AU2019_IN00102
|  | Cellulose insulation - 100 mm (R2.5) | m² | 60.3 | 103 | 3.9 | http://doi.org/10.26188/5da5528023cab | AU2019_IN00103
| Other | Aluminium foil insulation | m² | 25.7 | 33.8 | 1.9 | http://doi.org/10.26188/5da551d0640fa | AU2019_IN00201
|  | Glasswool insulation | kg | 57.5 | 40.7 | 4 | http://doi.org/10.26188/5da55494afb75 | AU2019_IN00301
|  | Glasswool insulation - 80 mm (R2) | m² | 115 | 81.4 | 8 | http://doi.org/10.26188/5da55494afb75 | AU2019_IN00302
|  | Glasswool insulation - 100 mm (R2.5) | m² | 144 | 102 | 10.1 | http://doi.org/10.26188/5da55494afb75 | AU2019_IN00303
|  | Polyester insulation | kg | 158 | 148 | 6.5 | http://doi.org/10.26188/22896614 | AU2024_IN00701
|  | Polyester insulation - 75 mm (R1.5) | m² | 238 | 221 | 9.8 | http://doi.org/10.26188/22896614 | AU2024_IN00702
|  | Polyester insulation - 90 mm (R2.0) | m² | 285 | 266 | 11.8 | http://doi.org/10.26188/22896614 | AU2024_IN00703
|  | Rockwool insulation | kg | 57.1 | 62.2 | 3.8 | http://doi.org/10.26188/5da55737d3e5e | AU2019_IN00401
|  | Rockwool insulation - 80 mm (R2) | m² | 320 | 348 | 21.1 | http://doi.org/10.26188/5da55737d3e5e | AU2019_IN00402
|  | Rockwool insulation - 100 mm (R2.5) | m² | 400 | 435 | 26.4 | http://doi.org/10.26188/5da55737d3e5e | AU2019_IN00403
| Polystyrene (PS) | Polystyrene (EPS/XPS) rigid foam insulation | kg | 155 | 841 | 8 | http://doi.org/10.26188/5da556cc242c5 | AU2019_IN00501
|  | Polystyrene (EPS/XPS) rigid foam insulation - 72 mm (R2) | m² | 251 | 1362 | 12.9 | http://doi.org/10.26188/5da556cc242c5 | AU2019_IN00502
|  | Polystyrene (EPS/XPS) rigid foam insulation - 90 mm (R2.5) | m² | 314 | 1703 | 16.2 | http://doi.org/10.26188/5da556cc242c5 | AU2019_IN00503
| Polyurethane (PU) | Polyurethane (PU) rigid foam insulation | kg | 293 | 690 | 17.5 | http://doi.org/10.26188/5da556ef90771 | AU2019_IN00601
|  | Polyurethane (PU) rigid foam insulation - 44 mm (R2) | m² | 387 | 911 | 23.1 | http://doi.org/10.26188/5da556ef90771 | AU2019_IN00602
|  | Polyurethane (PU) rigid foam insulation - 55 mm (R2.5) | m² | 484 | 1138 | 28.8 | http://doi.org/10.26188/5da556ef90771 | AU2019_IN00603
Metals | Aluminium | Aluminium bar | kg | 345 | 219 | 29.6 | http://doi.org/10.26188/5da5519635948 | AU2019_ME00101
|  | Aluminium bar flat - 12 mm × 3 mm | m | 33.7 | 21.3 | 2.9 | http://doi.org/10.26188/5da5519635948 | AU2019_ME00102
|  | Aluminium bar flat - 40 mm × 3 mm | m | 112 | 71.2 | 9.6 | http://doi.org/10.26188/5da5519635948 | AU2019_ME00103
|  | Aluminium bar flat - 100 mm × 6 mm | m | 562 | 356 | 48.2 | http://doi.org/10.26188/5da5519635948 | AU2019_ME00104
|  | Aluminium bar round - 16 mm dia. | m | 188 | 119 | 16.2 | http://doi.org/10.26188/5da5519635948 | AU2019_ME00105
|  | Aluminium bar round - 50 mm dia. | m | 1838 | 1164 | 158 | http://doi.org/10.26188/5da5519635948 | AU2019_ME00106
|  | Aluminium bar round - 150 mm dia. | m | 16542 | 10479 | 1420 | http://doi.org/10.26188/5da5519635948 | AU2019_ME00107
|  | Aluminium composite panel | m² | 1196 | 1174 | 102 | http://doi.org/10.26188/5da551a4afce4 | AU2019_ME00201
|  | Aluminium extruded | kg | 358 | 182 | 29.4 | http://doi.org/10.26188/5da551b3248d5 | AU2019_ME00301
|  | Aluminium extruded angle | kg | 383 | 244 | 32.7 | http://doi.org/10.26188/5da551b3248d5 | AU2019_ME00302
|  | Aluminium extruded round tube - 25 mm dia., 3.2 mm thick | m | 114 | 57.9 | 9.4 | http://doi.org/10.26188/5da551b3248d5 | AU2019_ME00304
|  | Aluminium extruded round tube - 60 mm dia., 10 mm thick | m | 871 | 442 | 71.5 | http://doi.org/10.26188/5da551b3248d5 | AU2019_ME00305
|  | Aluminium extruded round tube - 80 mm dia., 6 mm thick | m | 705 | 357 | 57.8 | http://doi.org/10.26188/5da551b3248d5 | AU2019_ME00306
|  | Aluminium extruded square tube - 20 mm, 1.6 mm thick | m | 59.7 | 30.3 | 4.9 | http://doi.org/10.26188/5da551b3248d5 | AU2019_ME00307
|  | Aluminium extruded square tube - 40 mm, 2 mm thick | m | 152 | 76.8 | 12.4 | http://doi.org/10.26188/5da551b3248d5 | AU2019_ME00308
|  | Aluminium extruded square tube - 100 mm, 3 mm thick | m | 574 | 291 | 47.1 | http://doi.org/10.26188/5da551b3248d5 | AU2019_ME00309
|  | Aluminium extruded powdercoated | kg | 415 | 251 | 33.6 | http://doi.org/10.26188/5da551b3248d5 | AU2019_ME00303
|  | Aluminium sheet | kg | 295 | 160 | 26.7 | http://doi.org/10.26188/5da551dec2e47 | AU2019_ME00401
|  | Aluminium sheet - 1.6 mm | m² | 1280 | 693 | 116 | http://doi.org/10.26188/5da551dec2e47 | AU2019_ME00402
|  | Aluminium sheet - 3 mm | m² | 2400 | 1300 | 217 | http://doi.org/10.26188/5da551dec2e47 | AU2019_ME00403
|  | Aluminium sheet - 6 mm | m² | 4800 | 2600 | 434 | http://doi.org/10.26188/5da551dec2e47 | AU2019_ME00404
| Copper | Copper pipe | kg | 150 | 289 | 10.1 | http://doi.org/10.26188/5da55317e50fc | AU2019_ME00501
|  | Copper pipe - 12.7 mm outer dia., 0.91 mm thick | m | 45.1 | 87 | 3 | http://doi.org/10.26188/5da55317e50fc | AU2019_ME00502
|  | Copper pipe - 19.05 mm outer dia., 1.02 mm thick | m | 77.3 | 149 | 5.2 | http://doi.org/10.26188/5da55317e50fc | AU2019_ME00503
|  | Copper pipe - 40 mm outer dia., 1.22 mm thick | m | 199 | 384 | 13.4 | http://doi.org/10.26188/5da55317e50fc | AU2019_ME00504
|  | Copper sheet | kg | 226 | 389 | 15.1 | http://doi.org/10.26188/5da55308b9bbe | AU2019_ME00601
|  | Copper sheet - 0.9 mm | m² | 1819 | 3132 | 121 | http://doi.org/10.26188/5da55308b9bbe | AU2019_ME00602
|  | Copper sheet - 1.2 mm | m² | 2426 | 4175 | 162 | http://doi.org/10.26188/5da55308b9bbe | AU2019_ME00603
|  | Copper sheet - 2 mm | m² | 4043 | 6959 | 270 | http://doi.org/10.26188/5da55308b9bbe | AU2019_ME00604
|  | Copper sheet - 3 mm | m² | 6064 | 10438 | 405 | http://doi.org/10.26188/5da55308b9bbe | AU2019_ME00605
|  | Copper wire | kg | 671 | 897 | 41.8 | http://doi.org/10.26188/5da553272580f | AU2019_ME00701
| Stainless steel | Cold rolled stainless steel | kg | 123 | 168 | 9.2 | http://doi.org/10.26188/5dd09ea396b11 | AU2019_ME00901
|  | Stainless steel extruded | kg | 155 | 138 | 11.8 | http://doi.org/10.26188/5da557cc41ed8 | AU2019_ME01001
|  | Stainless steel sheet | kg | 97.6 | 140 | 7.2 | http://doi.org/10.26188/5da557de9ee33 | AU2019_ME01101
|  | Stainless steel sheet products | kg | 238 | 263 | 14.7 | http://doi.org/10.26188/5da557de9ee33 | AU2019_ME01102
|  | Stainless steel wire | kg | 226 | 253 | 13.9 | http://doi.org/10.26188/5da5580349dda | AU2019_ME00801
|  | Stainless steel bare wire - 2 mm dia. | m | 5.5 | 6.2 | 0.34 | http://doi.org/10.26188/5da5580349dda | AU2019_ME00802
|  | Stainless steel bare wire - 3.2 mm dia. | m | 14.1 | 15.8 | 0.87 | http://doi.org/10.26188/5da5580349dda | AU2019_ME00803
|  | Stainless steel wire rope - 1.6 mm dia. | m | 2.4 | 2.7 | 0.15 | http://doi.org/10.26188/5da5580349dda | AU2019_ME00804
|  | Stainless steel wire rope - 4 mm dia. | m | 14.2 | 15.9 | 0.87 | http://doi.org/10.26188/5da5580349dda | AU2019_ME00805
|  | Stainless steel wire rope - 8 mm dia. | m | 57.8 | 64.9 | 3.6 | http://doi.org/10.26188/5da5580349dda | AU2019_ME00806
|  | Stainless steel wire rope - 12 mm dia. | m | 127 | 143 | 7.8 | http://doi.org/10.26188/5da5580349dda | AU2019_ME00807
| Steel | Cold rolled steel | kg | 51.7 | 77.6 | 3.7 | http://doi.org/10.26188/5da552dadce9f | AU2019_ME01201
|  | Hot rolled galvanised structural steel | kg | 43 | 43.2 | 3.3 | http://doi.org/10.26188/5da5554017f41 | AU2019_ME01301
|  | Hot rolled structural steel | kg | 38.8 | 37.1 | 2.9 | http://doi.org/10.26188/5da55550a40e9 | AU2019_ME01401
|  | Hot rolled structural steel reinforcement bar - 6 mm dia. | m | 8.6 | 8.2 | 0.64 | http://doi.org/10.26188/5da55550a40e9 | AU2019_ME01402
|  | Hot rolled structural steel reinforcement bar - 8 mm dia. | m | 15.3 | 14.6 | 1.1 | http://doi.org/10.26188/5da55550a40e9 | AU2019_ME01403
|  | Hot rolled structural steel reinforcement bar - 12 mm dia. | m | 34.5 | 32.9 | 2.6 | http://doi.org/10.26188/5da55550a40e9 | AU2019_ME01404
|  | Steel bar | kg | 29.5 | 44.3 | 2.1 | http://doi.org/10.26188/5da55814c051c | AU2019_ME01601
|  | Steel hollow section extruded | kg | 54.8 | 45.2 | 4.6 | http://doi.org/10.26188/5da558259be14 | AU2019_ME01501
|  | Steel hollow section extruded square tube - 20 mm, 1.6 mm thick | m | 55 | 45.4 | 4.6 | http://doi.org/10.26188/5da558259be14 | AU2019_ME01502
|  | Steel hollow section extruded square tube - 50 mm, 2 mm thick | m | 172 | 142 | 14.5 | http://doi.org/10.26188/5da558259be14 | AU2019_ME01503
|  | Steel hollow section extruded square tube - 100 mm, 4 mm thick | m | 688 | 568 | 57.8 | http://doi.org/10.26188/5da558259be14 | AU2019_ME01504
|  | Steel pipe | kg | 42.9 | 78.1 | 3.5 | http://doi.org/10.26188/5da5583906307 | AU2019_ME01701
|  | Steel pipe - 21.3 mm outer dia., 2.6 mm thick | m | 51.4 | 93.7 | 4.2 | http://doi.org/10.26188/5da5583906307 | AU2019_ME01702
|  | Steel pipe - 42.4 mm outer dia., 2.6 mm thick | m | 110 | 199 | 9 | http://doi.org/10.26188/5da5583906307 | AU2019_ME01703
|  | Steel pipe - 88.9 mm outer dia., 4 mm thick | m | 359 | 654 | 29.6 | http://doi.org/10.26188/5da5583906307 | AU2019_ME01704
|  | Steel pipe - 165.1 mm outer dia., 4.9 mm thick | m | 831 | 1512 | 68.5 | http://doi.org/10.26188/5da5583906307 | AU2019_ME01705
|  | Steel sheet corrugated | kg | 79.6 | 73.4 | 5.5 | http://doi.org/10.26188/5da5584b06f9b | AU2019_ME01801
|  | Steel sheet corrugated - per square metre | m² | 259 | 239 | 17.9 | http://doi.org/10.26188/5da5584b06f9b | AU2019_ME01803
|  | Steel sheet corrugated - per square metre - pre-painted | m² | 293 | 286 | 24.9 | http://doi.org/10.26188/5da5584b06f9b | AU2019_ME01802
Miscellaneous | Asphalt | Asphalt | kg | 4.2 | 2.9 | 0.2 | http://doi.org/10.26188/5da551ed753b9 | AU2019_MI00101
| Blocks | Cellulose-cement block | m³ | 3805 | 3344 | 345 | http://doi.org/10.26188/22896581 | AU2024_MI01301
|  | Cellulose-cement block - 285 × 125 × 95 mm | no. | 12.9 | 11.3 | 1.2 | http://doi.org/10.26188/22896581 | AU2024_MI01302
|  | Cellulose-cement block - 348 × 160 × 100 mm | no. | 21.2 | 18.6 | 1.9 | http://doi.org/10.26188/22896581 | AU2024_MI01303
|  | Cellulose-cement block - 350 × 172 × 95 mm | no. | 21.8 | 19.1 | 2 | http://doi.org/10.26188/22896581 | AU2024_MI01304
|  | Cellulose-cement block - 400 × 160 × 120 mm | no. | 29.2 | 25.7 | 2.7 | http://doi.org/10.26188/22896581 | AU2024_MI01305
|  | Cellulose-cement block - 400 × 160 × 200 mm | no. | 48.7 | 42.8 | 4.4 | http://doi.org/10.26188/22896581 | AU2024_MI01306
|  | Cellulose-cement block - 440 × 240 × 110 mm | no. | 44.2 | 38.8 | 4 | http://doi.org/10.26188/22896581 | AU2024_MI01307
|  | Hempcrete block | m³ | 6319 | 76976 | 434 | http://doi.org/10.26188/22896602 | AU2024_MI01401
|  | Hempcrete block - 600 × 300 × 100 mm | no. | 113 | 1386 | 7.8 | http://doi.org/10.26188/22896602 | AU2024_MI01402
|  | Hempcrete block - 600 × 300 × 150 mm | no. | 171 | 2078 | 11.7 | http://doi.org/10.26188/22896602 | AU2024_MI01403
|  | Hempcrete block - 600 × 300 × 200 mm | no. | 227 | 2771 | 15.6 | http://doi.org/10.26188/22896602 | AU2024_MI01404
|  | Hempcrete block - 600 × 300 × 300 mm | no. | 341 | 4157 | 23.4 | http://doi.org/10.26188/22896602 | AU2024_MI01405
| Boards | Magnesium oxide board | kg | 25.2 | 27.9 | 2.3 | http://doi.org/10.26188/22896608 | AU2024_MI01501
|  | Magnesium oxide board - 6 mm | m2 | 118 | 130 | 10.7 | http://doi.org/10.26188/22896608 | AU2024_MI01502
|  | Magnesium oxide board - 9 mm | m2 | 177 | 196 | 16 | http://doi.org/10.26188/22896608 | AU2024_MI01503
|  | Magnesium oxide board - 10 mm | m2 | 196 | 217 | 17.8 | http://doi.org/10.26188/22896608 | AU2024_MI01504
|  | Magnesium oxide board - 12 mm | m2 | 235 | 261 | 21.3 | http://doi.org/10.26188/22896608 | AU2024_MI01505
|  | Magnesium oxide board - 18 mm | m2 | 353 | 391 | 32 | http://doi.org/10.26188/22896608 | AU2024_MI01506
|  | Magnesium oxide board - 20 mm | m2 | 392 | 435 | 35.5 | http://doi.org/10.26188/22896608 | AU2024_MI01507
|  | Strawboard - 50 mm | m2 | 259 | 396 | 15.1 | http://doi.org/10.26188/22896623 | AU2024_MI01601
| Carpet | Nylon tufted carpet, average | m² | 465 | 1149 | 31.2 | http://doi.org/10.26188/5da5521a352db | AU2019_MI00201
|  | Nylon tufted carpet, quality | m² | 484 | 1161 | 33.3 | http://doi.org/10.26188/5da5521a352db | AU2019_MI00203
|  | Nylon tufted carpet, prestige | m² | 785 | 1866 | 55.3 | http://doi.org/10.26188/5da5521a352db | AU2019_MI00202
|  | Nylon woven carpet, average | m² | 364 | 908 | 23.9 | http://doi.org/10.26188/5da5521a352db | AU2019_MI00204
|  | Nylon woven carpet, quality | m² | 376 | 911 | 24.8 | http://doi.org/10.26188/5da5521a352db | AU2019_MI00205
|  | Wool tufted carpet, average | m² | 360 | 1343 | 41 | http://doi.org/10.26188/5da55236c5619 | AU2019_MI00301
|  | Wool tufted carpet, quality | m² | 407 | 1545 | 49.1 | http://doi.org/10.26188/5da55236c5619 | AU2019_MI00303
|  | Wool tufted carpet, prestige | m² | 509 | 1945 | 64.2 | http://doi.org/10.26188/5da55236c5619 | AU2019_MI00302
| Other | Silicone | kg | 224 | 589 | 13.8 | http://doi.org/10.26188/5da55771ca8cf | AU2019_MI00401
|  | Solar hot water system | no. | 24537 | 30097 | 1863 | http://doi.org/10.26188/5da557a8720ed | AU2019_MI00501
|  | Straw bale | kg | 3.1 | 113 | 0.29 | http://doi.org/10.26188/22896632 | AU2024_MI01701
|  | Straw bale - 900 × 450 × 350 mm | no. | 49.6 | 1815 | 4.7 | http://doi.org/10.26188/22896632 | AU2024_MI01702
|  | Straw bale - 900 × 450 × 400 mm | no. | 56.7 | 2074 | 5.4 | http://doi.org/10.26188/22896632 | AU2024_MI01703
|  | Straw bale - 2400 × 900 × 600 mm | no. | 454 | 16593 | 42.9 | http://doi.org/10.26188/22896632 | AU2024_MI01704
|  | Straw bale - 2400 × 900 × 900 mm | no. | 681 | 24889 | 64.4 | http://doi.org/10.26188/22896632 | AU2024_MI01705
|  | Straw bale - 2400 × 1200 × 900 mm | no. | 907 | 33185 | 85.8 | http://doi.org/10.26188/22896632 | AU2024_MI01706
|  | Water | kg | 0.017 | 1 | 0.001 | http://doi.org/10.26188/5da558d1e3aa6 | AU2019_MI00601
|  | Wood glue (PVA) | kg | 106 | 171 | 5.4 | http://doi.org/10.26188/5da558f73d913 | AU2019_MI00701
| Paint | Solvent-based paint | kg | 124 | 197 | 6.3 | http://doi.org/10.26188/5da557baa95ce | AU2019_MI00801
|  | Solvent-based paint - per square metre | m² | 9.3 | 14.7 | 0.47 | http://doi.org/10.26188/5da557baa95ce | AU2019_MI00802
|  | Water-based paint | kg | 111 | 206 | 6.8 | http://doi.org/10.26188/5da558e47158f | AU2019_MI00901
|  | Water-based paint - per square metre | m² | 8.7 | 16.1 | 0.53 | http://doi.org/10.26188/5da558e47158f | AU2019_MI00902
| Paper | Wallpaper | kg | 263 | 448 | 16 | http://doi.org/10.26188/5da558bf3c7d7 | AU2019_MI01001
|  | Wallpaper - per square metre | m² | 45.5 | 77.5 | 2.8 | http://doi.org/10.26188/5da558bf3c7d7 | AU2019_MI01002
| Rubber | Natural rubber | kg | 75.2 | 92.1 | 2.5 | http://doi.org/10.26188/5da555f8c2b02 | AU2019_MI01101
|  | Synthetic rubber | kg | 92.8 | 111 | 3.7 | http://doi.org/10.26188/5da558867e249 | AU2019_MI01201
Plastics | High-density polyethylene (HDPE) | High-density polyethylene (HDPE) film | kg | 147 | 172 | 6.4 | http://doi.org/10.26188/5da5551da9cb9 | AU2019_PL00101
|  | High-density polyethylene (HDPE) film - 100 μm | m² | 13.8 | 16.2 | 0.6 | http://doi.org/10.26188/5da5551da9cb9 | AU2019_PL00102
|  | High-density polyethylene (HDPE) film - 200 μm | m² | 27.6 | 32.4 | 1.2 | http://doi.org/10.26188/5da5551da9cb9 | AU2019_PL00103
|  | High-density polyethylene (HDPE) pipe | kg | 135 | 130 | 5.6 | http://doi.org/10.26188/5da5552ee9ccf | AU2019_PL00201
|  | High-density polyethylene (HDPE) pipe - 32 mm inner dia., 1.88 mm thick | m | 12.3 | 11.9 | 0.51 | http://doi.org/10.26188/5da5552ee9ccf | AU2019_PL00202
|  | High-density polyethylene (HDPE) pipe - 63 mm inner dia., 3.75 mm thick | m | 47.7 | 46.1 | 2 | http://doi.org/10.26188/5da5552ee9ccf | AU2019_PL00203
|  | High-density polyethylene (HDPE) pipe - 125 mm inner dia., 7.35 mm thick | m | 188 | 181 | 7.8 | http://doi.org/10.26188/5da5552ee9ccf | AU2019_PL00204
|  | High-density polyethylene (HDPE) pipe - 250 mm inner dia., 14.71 mm thick | m | 752 | 726 | 31 | http://doi.org/10.26188/5da5552ee9ccf | AU2019_PL00205
|  | High-density polyethylene (HDPE) pipe - 500 mm inner dia., 29.41 mm thick | m | 3007 | 2903 | 124 | http://doi.org/10.26188/5da5552ee9ccf | AU2019_PL00206
|  | High-density polyethylene (HDPE) pipe - 800 mm inner dia., 47.06 mm thick | m | 7698 | 7433 | 318 | http://doi.org/10.26188/5da5552ee9ccf | AU2019_PL00207
| Low-density polyethylene (LDPE) | Low-density polyethylene (LDPE) film | kg | 136 | 122 | 6.4 | http://doi.org/10.26188/5da55582e7c62 | AU2019_PL00301
|  | Low-density polyethylene (LDPE) film - 100 μm | m² | 12.3 | 11.1 | 0.58 | http://doi.org/10.26188/5da55582e7c62 | AU2019_PL00302
|  | Low-density polyethylene (LDPE) film - 200 μm | m² | 24.7 | 22.2 | 1.2 | http://doi.org/10.26188/5da55582e7c62 | AU2019_PL00303
|  | Low-density polyethylene (LDPE) pipe | kg | 130 | 89.6 | 6 | http://doi.org/10.26188/5da5559330846 | AU2019_PL00401
|  | Low-density polyethylene (LDPE) pipe - 13 mm inner dia., 3.95 mm thick | m | 11 | 7.6 | 0.51 | http://doi.org/10.26188/5da5559330846 | AU2019_PL00402
|  | Low-density polyethylene (LDPE) pipe - 19 mm inner dia., 4.4 mm thick | m | 17.3 | 11.9 | 0.8 | http://doi.org/10.26188/5da5559330846 | AU2019_PL00403
|  | Low-density polyethylene (LDPE) pipe - 25 mm inner dia., 5.2 mm thick | m | 26.6 | 18.4 | 1.2 | http://doi.org/10.26188/5da5559330846 | AU2019_PL00404
|  | Low-density polyethylene (LDPE) pipe - 32 mm inner dia., 6.7 mm thick | m | 43.9 | 30.3 | 2 | http://doi.org/10.26188/5da5559330846 | AU2019_PL00405
| Nylon | Nylon 66 | kg | 335 | 910 | 22.2 | http://doi.org/10.26188/5da55609d0f6f | AU2019_PL00501
|  | Nylon 66 sheet - 1.5 mm | m² | 572 | 1556 | 37.9 | http://doi.org/10.26188/5da55609d0f6f | AU2019_PL00502
|  | Nylon 66 sheet - 3 mm | m² | 1145 | 3113 | 75.8 | http://doi.org/10.26188/5da55609d0f6f | AU2019_PL00503
|  | Nylon 66 sheet - 5 mm | m² | 1908 | 5188 | 126 | http://doi.org/10.26188/5da55609d0f6f | AU2019_PL00504
| Other | Acrylonitrile butadiene styrene (ABS) | kg | 270 | 359 | 16 | http://doi.org/10.26188/5da55178a8ecb | AU2019_PL00601
|  | Acrylonitrile butadiene styrene (ABS) panel - 2mm | m² | 577 | 767 | 34.3 | http://doi.org/10.26188/5da55178a8ecb | AU2019_PL00602
|  | Acrylonitrile butadiene styrene (ABS) panel - 3mm | m² | 866 | 1151 | 51.4 | http://doi.org/10.26188/5da55178a8ecb | AU2019_PL00603
|  | Acrylonitrile butadiene styrene (ABS) pipe - 21.4 mm outer dia., 2.1 mm thick | m | 36.8 | 48.9 | 2.2 | http://doi.org/10.26188/5da55178a8ecb | AU2019_PL00604
|  | Acrylonitrile butadiene styrene (ABS) pipe - 48.3 mm outer dia., 3.6 mm thick | m | 146 | 194 | 8.7 | http://doi.org/10.26188/5da55178a8ecb | AU2019_PL00605
|  | Acrylonitrile butadiene styrene (ABS) pipe - 168.3 mm outer dia., 7.7 mm thick | m | 1122 | 1491 | 66.6 | http://doi.org/10.26188/5da55178a8ecb | AU2019_PL00606
|  | Ethylene tetrafluoroethylene (ETFE) | kg | 12063 | 22606 | 798 | http://doi.org/10.26188/5da554446a581 | AU2019_PL00701
|  | Ethylene tetrafluoroethylene (ETFE) film - 25.4 μm (0.001”) | m² | 306 | 574 | 20.3 | http://doi.org/10.26188/5da554446a581 | AU2019_PL00702
|  | Ethylene tetrafluoroethylene (ETFE) film - 50.8 μm (0.002”) | m² | 613 | 1148 | 40.5 | http://doi.org/10.26188/5da554446a581 | AU2019_PL00703
|  | Ethylene tetrafluoroethylene (ETFE) film - 127 μm (0.005”) | m² | 1532 | 2871 | 101 | http://doi.org/10.26188/5da554446a581 | AU2019_PL00704
|  | Glass reinforced plastic (GRP) | kg | 299 | 529 | 18.8 | http://doi.org/10.26188/5da55484429d7 | AU2019_PL00801
|  | Glass reinforced plastic (GRP) panel - 10 mm | m² | 4037 | 7144 | 254 | http://doi.org/10.26188/5da55484429d7 | AU2019_PL00802
|  | Glass reinforced plastic (GRP) panel - 20 mm | m² | 8075 | 14288 | 509 | http://doi.org/10.26188/5da55484429d7 | AU2019_PL00803
|  | Glass reinforced plastic (GRP) panel - 50 mm | m² | 20187 | 35719 | 1271 | http://doi.org/10.26188/5da55484429d7 | AU2019_PL00804
|  | Linoleum | kg | 58.2 | 195 | 4.4 | http://doi.org/10.26188/5da555a381ad3 | AU2019_PL00901
|  | Linoleum sheet - 2 mm | m² | 140 | 469 | 10.6 | http://doi.org/10.26188/5da555a381ad3 | AU2019_PL00902
|  | Linoleum sheet - 2.5 mm | m² | 175 | 586 | 13.3 | http://doi.org/10.26188/5da555a381ad3 | AU2019_PL00903
|  | Linoleum sheet - 3.2 mm | m² | 223 | 750 | 17 | http://doi.org/10.26188/5da555a381ad3 | AU2019_PL00904
|  | Linoleum sheet - 4 mm | m² | 279 | 937 | 21.2 | http://doi.org/10.26188/5da555a381ad3 | AU2019_PL00905
|  | Polycarbonate | kg | 190 | 265 | 14 | http://doi.org/10.26188/5da556966a461 | AU2019_PL01001
|  | Polycarbonate roofing sheet - 1 mm | m² | 228 | 318 | 16.7 | http://doi.org/10.26188/5da556966a461 | AU2019_PL01002
|  | Polycarbonate roofing sheet - 2 mm | m² | 457 | 635 | 33.5 | http://doi.org/10.26188/5da556966a461 | AU2019_PL01003
|  | Polycarbonate roofing sheet - 3 mm | m² | 685 | 953 | 50.2 | http://doi.org/10.26188/5da556966a461 | AU2019_PL01004
|  | Polycarbonate roofing sheet - 6 mm | m² | 1371 | 1905 | 100 | http://doi.org/10.26188/5da556966a461 | AU2019_PL01005
|  | Polymethyl methacrylate (PMMA) | kg | 230 | 215 | 15.4 | http://doi.org/10.26188/5da556a82dd9d | AU2019_PL01101
|  | Polymethyl methacrylate (PMMA) sheet - 3 mm | m² | 822 | 768 | 54.9 | http://doi.org/10.26188/5da556a82dd9d | AU2019_PL01102
|  | Polymethyl methacrylate (PMMA) sheet - 4 mm | m² | 1096 | 1023 | 73.2 | http://doi.org/10.26188/5da556a82dd9d | AU2019_PL01103
|  | Polymethyl methacrylate (PMMA) sheet - 5 mm | m² | 1370 | 1279 | 91.4 | http://doi.org/10.26188/5da556a82dd9d | AU2019_PL01104
|  | Polymethyl methacrylate (PMMA) sheet - 6 mm | m² | 1644 | 1535 | 110 | http://doi.org/10.26188/5da556a82dd9d | AU2019_PL01105
|  | Polymethyl methacrylate (PMMA) sheet - 8 mm | m² | 2192 | 2047 | 146 | http://doi.org/10.26188/5da556a82dd9d | AU2019_PL01106
|  | Polymethyl methacrylate (PMMA) sheet - 10 mm | m² | 2740 | 2558 | 183 | http://doi.org/10.26188/5da556a82dd9d | AU2019_PL01107
| Polypropylene | Polypropylene (PP) sheet | kg | 159 | 186 | 7.4 | http://doi.org/10.26188/5da556bad2165 | AU2019_PL01201
|  | Polypropylene (PP) sheet - 2 mm | m² | 287 | 335 | 13.4 | http://doi.org/10.26188/5da556bad2165 | AU2019_PL01202
|  | Polypropylene (PP) sheet - 3 mm | m² | 431 | 502 | 20 | http://doi.org/10.26188/5da556bad2165 | AU2019_PL01203
|  | Polypropylene (PP) sheet - 4 mm | m² | 574 | 670 | 26.7 | http://doi.org/10.26188/5da556bad2165 | AU2019_PL01204
|  | Polypropylene (PP) sheet - 6 mm | m² | 861 | 1005 | 40.1 | http://doi.org/10.26188/5da556bad2165 | AU2019_PL01205
|  | Polypropylene (PP) sheet - 10 mm | m² | 1435 | 1675 | 66.8 | http://doi.org/10.26188/5da556bad2165 | AU2019_PL01206
|  | Polypropylene (PP) sheet - 12 mm | m² | 1722 | 2010 | 80.2 | http://doi.org/10.26188/5da556bad2165 | AU2019_PL01207
|  | Polypropylene (PP) sheet - 15 mm | m² | 2153 | 2512 | 100 | http://doi.org/10.26188/5da556bad2165 | AU2019_PL01208
| Polyurethane | Polyurethane (PU) flexible foam | kg | 127 | 443 | 7.7 | http://doi.org/10.26188/5da556dde71cd | AU2019_PL01301
|  | Polyurethane (PU) foam underlay - 7 mm, 64 kg/m³ | m² | 56.8 | 198 | 3.4 | http://doi.org/10.26188/5da556dde71cd | AU2019_PL01302
|  | Polyurethane (PU) foam underlay - 7 mm, 69 kg/m³ | m² | 61.4 | 214 | 3.7 | http://doi.org/10.26188/5da556dde71cd | AU2019_PL01303
|  | Polyurethane (PU) foam underlay - 10 mm, 73 kg/m³ | m² | 92.5 | 323 | 5.6 | http://doi.org/10.26188/5da556dde71cd | AU2019_PL01304
|  | Polyurethane (PU) foam underlay - 10 mm, 123 kg/m³ | m² | 156 | 543 | 9.4 | http://doi.org/10.26188/5da556dde71cd | AU2019_PL01305
| Polyvinyl chloride (PVC) | Polyvinyl chloride (PVC) film | kg | 190 | 758 | 11.2 | http://doi.org/10.26188/5da5571457bf1 | AU2019_PL01401
|  | Polyvinyl chloride (PVC) film - 19 μm | m² | 5 | 20 | 0.3 | http://doi.org/10.26188/5da5571457bf1 | AU2019_PL01402
|  | Polyvinyl chloride (PVC) film - 25 μm | m² | 6.6 | 26.3 | 0.39 | http://doi.org/10.26188/5da5571457bf1 | AU2019_PL01403
|  | Unplasticised polyvinyl chloride (uPVC) | kg | 76.3 | 561 | 4.2 | http://doi.org/10.26188/5da558ad914dc | AU2019_PL01501
|  | Unplasticised polyvinyl chloride (uPVC) pipe - 21.35 mm outer dia., 1.8 mm thick | m | 11.7 | 86.2 | 0.64 | http://doi.org/10.26188/5da558ad914dc | AU2019_PL01502
|  | Unplasticised polyvinyl chloride (uPVC) pipe - 60.25 mm outer dia., 2.6 mm thick | m | 50 | 367 | 2.7 | http://doi.org/10.26188/5da558ad914dc | AU2019_PL01503
|  | Unplasticised polyvinyl chloride (uPVC) pipe - 114.3 mm outer dia., 4.85 mm thick | m | 177 | 1301 | 9.7 | http://doi.org/10.26188/5da558ad914dc | AU2019_PL01504
|  | Unplasticised polyvinyl chloride (uPVC) pipe - 225.3 mm outer dia., 11.1 mm thick | m | 792 | 5826 | 43.2 | http://doi.org/10.26188/5da558ad914dc | AU2019_PL01505
Sand, stone and ceramics | Brick | Adobe | kg | 3.5 | 2.7 | 0.3 | http://doi.org/10.26188/22896578 | AU2024_SS00901
|  | Clay brick | kg | 3.5 | 1.8 | 0.32 | http://doi.org/10.26188/5da552ad307a9 | AU2019_SS00101
| Other | Gravel | kg | 0.49 | 1.9 | 0.036 | http://doi.org/10.26188/5da554c7241e7 | AU2019_SS00201
|  | Rammed earth | kg | 3.3 | 4.1 | 0.26 | http://doi.org/10.26188/22896620 | AU2024_SS01001
|  | Recycled aggregate | kg | 0.11 | 0.1 | 0.008 | http://doi.org/10.26188/5da557263ad43 | AU2019_SS00301
|  | Sand | kg | 0.34 | 1.8 | 0.024 | http://doi.org/10.26188/5da5574945e6e | AU2019_SS00401
|  | Sanitary ceramic | kg | 98 | 89.8 | 6.4 | http://doi.org/10.26188/5da5575bb1595 | AU2019_SS00501
| Stone | Dimension stone | kg | 16.3 | 16.5 | 1.3 | http://doi.org/10.26188/5da553562c7fa | AU2019_SS00601
| Tiles | Ceramic tile | kg | 18.9 | 15.2 | 1.3 | http://doi.org/10.26188/5da5529e3a6be | AU2019_SS00701
|  | Clay roof tile | kg | 7.5 | 4.7 | 0.61 | http://doi.org/10.26188/5da552bc24123 | AU2019_SS00801
Timber products | Cork | Cork slab | kg | 179 | 199 | 9.5 | http://doi.org/10.26188/5da55336dce12 | AU2019_TP00101
|  | Cork slab - 6 mm | m² | 129 | 143 | 6.8 | http://doi.org/10.26188/5da55336dce12 | AU2019_TP00102
|  | Cork slab - 10 mm | m² | 215 | 238 | 11.4 | http://doi.org/10.26188/5da55336dce12 | AU2019_TP00103
|  | Cork slab - 12 mm | m² | 258 | 286 | 13.6 | http://doi.org/10.26188/5da55336dce12 | AU2019_TP00104
|  | Cork slab - 20 mm | m² | 430 | 477 | 22.7 | http://doi.org/10.26188/5da55336dce12 | AU2019_TP00105
|  | Cork slab - 50 mm | m² | 1074 | 1192 | 56.8 | http://doi.org/10.26188/5da55336dce12 | AU2019_TP00106
| Hardwood | Hardwood, air-dried | m³ | 13632 | 19110 | 944 | http://doi.org/10.26188/5da554ea370a5 | AU2019_TP00201
|  | Hardwood, kiln-dried - dressed | m³ | 41597 | 58411 | 2269 | http://doi.org/10.26188/5da554ea370a5 | AU2019_TP00202
|  | Hardwood, kiln-dried - structural | m³ | 19389 | 25332 | 1178 | http://doi.org/10.26188/5da554ea370a5 | AU2019_TP00203
| Manufactured timber product | Cross laminated timber (CLT) | m³ | 9607 | 8608 | 645 | http://doi.org/10.26188/5da55346af5dc | AU2019_TP00301
|  | Cross laminated timber (CLT) - 60 mm | m² | 576 | 516 | 38.7 | http://doi.org/10.26188/5da55346af5dc | AU2019_TP00302
|  | Cross laminated timber (CLT) - 105 mm | m² | 1009 | 904 | 67.7 | http://doi.org/10.26188/5da55346af5dc | AU2019_TP00303
|  | Cross laminated timber (CLT) - 175 mm | m² | 1681 | 1506 | 113 | http://doi.org/10.26188/5da55346af5dc | AU2019_TP00304
|  | Glued laminated timber, indoor | m³ | 29996 | 35813 | 1718 | http://doi.org/10.26188/5da554a55f5a5 | AU2019_TP00401
|  | Glued laminated timber, outdoor | m³ | 28279 | 31246 | 1605 | http://doi.org/10.26188/5da554a55f5a5 | AU2019_TP00402
|  | Laminated veneer lumber (LVL) | m³ | 17479 | 18025 | 1059 | http://doi.org/10.26188/5da55571d9d31 | AU2019_TP00501
|  | Medium density fibreboard (MDF) sheet | m³ | 15016 | 8471 | 899 | http://doi.org/10.26188/5da555b3e3bf9 | AU2019_TP00601
|  | Melamine-coated MDF sheet - 16 mm | m² | 344 | 283 | 18.7 | http://doi.org/10.26188/5da555b3e3bf9 | AU2019_TP00602
|  | Melamine-coated MDF sheet - 18 mm | m² | 390 | 323 | 21.3 | http://doi.org/10.26188/5da555b3e3bf9 | AU2019_TP00603
|  | Melamine-coated MDF sheet - 25 mm | m² | 557 | 453 | 30.5 | http://doi.org/10.26188/5da555b3e3bf9 | AU2019_TP00604
|  | Oriented strand board (OSB) sheet | m³ | 14422 | 17997 | 751 | http://doi.org/10.26188/5da5561c22195 | AU2019_TP00701
|  | Particleboard, indoor | m³ | 12717 | 10720 | 696 | http://doi.org/10.26188/5da5562dbfbf9 | AU2019_TP00801
|  | Particleboard, outdoor | m³ | 15879 | 20491 | 813 | http://doi.org/10.26188/5da5562dbfbf9 | AU2019_TP00802
|  | Plywood, indoor decorative | m³ | 63691 | 69363 | 3680 | http://doi.org/10.26188/5da556748c57f | AU2019_TP00901
|  | Plywood, outdoor | m³ | 26790 | 23083 | 1777 | http://doi.org/10.26188/5da556748c57f | AU2019_TP00902
|  | Structural insulated panel (SIP) - 112 mm | m² | 2624 | 4219 | 135 | http://doi.org/10.26188/5da5586fec593 | AU2019_TP01001
|  | Structural insulated panel (SIP) - 142 mm | m² | 3327 | 5349 | 171 | http://doi.org/10.26188/5da5586fec593 | AU2019_TP01002
|  | Structural insulated panel (SIP) - 162 mm | m² | 3795 | 6103 | 195 | http://doi.org/10.26188/5da5586fec593 | AU2019_TP01003
| Softwood | Softwood, air-dried | m³ | 9392 | 13091 | 549 | http://doi.org/10.26188/5da5578416cc9 | AU2019_TP01101
|  | Softwood, kiln-dried | m³ | 9704 | 13181 | 583 | http://doi.org/10.26188/5da5578416cc9 | AU2019_TP01102

## Sheet1
Fibre cement weatherboard - 150 × 16 mm, per m² wall | m² | 549 | 660 | 46.9 | http://doi.org/10.26188/5da55463adae0 | AU2019_CP01002
Fibre cement weatherboard - 180 × 16 mm, per m² wall | m² | 549 | 660 | 46.9 | http://doi.org/10.26188/5da55463adae0 | AU2019_CP01003
Fibre cement weatherboard - 205 × 7.5 mm, per m² wall | m² | 304 | 365 | 26 | http://doi.org/10.26188/5da55463adae0 | AU2019_CP01004
Fibre cement weatherboard - 230 × 7.5 mm, per m² wall | m² | 284 | 341 | 24.2 | http://doi.org/10.26188/5da55463adae0 | AU2019_CP01005
Fibre cement weatherboard - 300 × 7.5 mm, per m² wall | m² | 294 | 354 | 25.2 | http://doi.org/10.26188/5da55463adae0 | AU2019_CP01006